## Print D1.x
ARCMATIC Welding Programs for D1.1/D1.5/D1.8 - Welds | [5 empty] | 2013-02-22
WELD # |  |  |  | IMPORTANT NOTES
PREWELD COND Pg 1) |  |  |  | Weld Type |  |  |  | Thin Plate
Preweld Flux Dump (Flx:PreWeld) | = |  |  | Plate Thickness:
Initial Weld Flux Dump (FLX:Ini)) | = |  |  | No of Wires:
Program Flux Rate (Prg) | = |  |  | Guide Tube used:
Voltage Drop(V Drop) | = |  |  | VRR (IPM)
Use Oscillator (Osc) | = | N |  | GAP | [20 empty] | ALL GT ORDERED after 1-6-2012 | [7 empty] | ALL GT ORDERED before 1-5-2012
PREWELD COND Pg 2 |  |  |  | Sump Length | [37 empty] | 11-2011
Starting Wire Feeder Speed(Run-In IPM) | = | 85 |  | Wire # for Wire Feeder-2 |  |  |  | Welding GAP | 1 |  | Table for Guide Tubes THK | [8 empty] | vlookup gages | Thk in Inches |  | Table for Guide Tubes THK | [9 empty] | Table for Guide Tubes THK | [8 empty] | Table for Guide Tubes THK
Second Wire Feeder Speed - % | = | [6 empty] | Welding Length | 96 | # | Size | Top Ga | Top # | Width | Base Ga | Top | Bot | WT | Wire # | 16 | 0.0598 | # | Size | Top Ga | Top # | Width | Base Ga | Top | Bot | WT | Wire # | # | Size | Top Ga | Top # | Width | Base Ga | Top | Bot | WT | Wire # | Size | Ga | # | Width | Ga
Sump Voltage (add this during the Slope) | = | 0 |  |  | Welding Time | 12 |  | Sump Length | 1.5 | 1 | 0.625 | 16 | 3 | 0.6875 | 10 | 0.1233375 | 0.0840625 | 0.2074 | 1 | 14 | 0.0747 | 1 | 0.625 | 16 | 3 | 0.6875 | 10 | 0.1233375 | 0.0840625 | 0.2074 | 1 | 1 | 0.625 | 16 | 3 | 0.6875 | 10 | 0.1233375 | 0.0840625 | 0.2074 | 1 | 0.625 | 16 | 2 | 0.6875 | 12
Allow to use Dwell Voltage(DwellV) | = | N |  |  | Travel Time | 2.494118 |  | Sump GAP | 1 | 2 | 0.75 | 16 | 3 | 0.6875 | 10 | 0.1233375 | 0.100875 | 0.2242125 | 1 | 12 | 0.1046 | 2 | 0.75 | 16 | 3 | 0.6875 | 10 | 0.1233375 | 0.100875 | 0.2242125 | 1 | 2 | 0.75 | 16 | 3 | 0.6875 | 10 | 0.1233375 | 0.100875 | 0.2242125 | 1 | 1 | 16 | 2 | 1 | 12
Allow to use timed weld(Timed) | = | N |  | * | WeldingLength | 24 |  | Weld Type | b | 3 | 1 | 16 | 2 | 1 | 10 | 0.1196 | 0.1345 | 0.2541 | 1 | 10 | 0.1345 | 3 | 1 | 16 | 2 | 1 | 10 | 0.1196 | 0.1345 | 0.2541 | 1 | 3 | 1 | 16 | 2 | 1 | 10 | 0.1196 | 0.1345 | 0.2541 | 1 | 1.25 | 16 | 1 | 1.375 | 12
Allow Pulsing between 2 PRG (Pulse) | = |  |  | ** | Real Welding Time | 5.229619 |  |  |  | 4 | 1.25 | 16 | 2 | 1.375 | 10 | 0.16445 | 0.168125 | 0.332575 | 2 | 9 | 0.1495 | 4 | 1.25 | 16 | 2 | 1.375 | 10 | 0.16445 | 0.168125 | 0.332575 | 2 | 4 | 1.25 | 16 | 2 | 1.375 | 10 | 0.16445 | 0.168125 | 0.332575 | 2 | 1.5 | 16 | 1 | 1.375 | 12
Guide Tube Voltage Drop |  |  |  |  | ACTUAL VRR: | 4.589245 |  |  |  | 5 | 1.5 | 16 | 2 | 1.5 | 12 | 0.1794 | 0.1569 | 0.3363 | 2 | 8 | 0.1644 | 5 | 1.5 | 16 | 2 | 1.5 | 12 | 0.1794 | 0.1569 | 0.3363 | 2 | 5 | 1.5 | 16 | 2 | 1.5 | 10 | 0.1794 | 0.20175 | 0.38115 | 2 | 2 | 16 | 1 | 2.125 | 12
D 1.5 = | = | [5 empty] | WELD TYPE: B-Butt T-Transition C - Corner or Tee |  |  | 6 | 2.125 | 16 | 1 | 2.25 | 12 | 0.13455 | 0.222275 | 0.356825 | 2 | 7 | 0.1793 | 6 | 2.125 | 16 | 1 | 2.25 | 12 | 0.13455 | 0.222275 | 0.356825 | 2 | 6 | 2 | 16 | 1 | 2.125 | 10 | 0.127075 | 0.269 | 0.396075 | 2 | 2.5 | 16 | 1 | 2.5 | 16
V.R.R. = | = |  |  | * | Substract Sump and Donut length |  |  |  |  | 7 | 2.5 | 16 | 2 | 2.5 | 16 | 0.299 | 0.1495 | 0.4485 | 2 |  |  | 7 | 2.625 | 16 | 4 | 0.6875 | 14 | 0.16445 | 0.1960875 | 0.3605375 | 2 | 7 | 2.5 | 16 | 4 | 0.6875 | 12 | 0.16445 | 0.2615 | 0.42595 | 2 | 3 | 16 | 1 | 3 | 16
Plate Thk.= | = |  |  | ** | Minus Initial and Final time |  |  |  |  | 8 | 3 | 16 | 4 | 0.688 | 14 | 0.1645696 | 0.2241 | 0.3886696 | 2 |  |  | 8 | 3 | 16 | 4 | 0.688 | 14 | 0.1645696 | 0.2241 | 0.3886696 | 2 | 8 | 3 | 16 | 4 | 0.688 | 12 | 0.1645696 | 0.3138 | 0.4783696 | 2 | 3.5 | 16 | 1 | 3.5 | 16
Weld Length = | = | 222 | [7 empty] | 9 | 3.625 | 16 | 1 | 3.75 | 14 | 0.22425 | 0.2707875 | 0.4950375 | 3 |  |  | 9 | 3.625 | 16 | 1 | 3.75 | 14 | 0.22425 | 0.2707875 | 0.4950375 | 3 | 9 | 3.5 | 16 | 1 | 3.6875 | 14 | 0.2205125 | 0.26145 | 0.4819625 | 3 | 4 | 16 | 1 | 4 | 16
G.T. Volt Drop = | = | [8 empty] | 10 | 4 | 16 | 1 | 4 | 16 | 0.2392 | 0.2392 | 0.4784 | 3 |  |  | 10 | 4 | 16 | 1 | 4 | 16 | 0.2392 | 0.2392 | 0.4784 | 3 | 10 | 4 | 16 | 1 | 4 | 16 | 0.2392 | 0.2392 | 0.4784 | 3 | 4.5 | 16 | 4 | 1 | 16
Program weld time | = | [8 empty] | 11 | 4.625 | 16 | 3 | 0.6875 | 16 | 0.1233375 | 0.276575 | 0.3999125 | 3 |  |  | 11 | 4.625 | 16 | 3 | 0.6875 | 16 | 0.1233375 | 0.276575 | 0.3999125 | 3 | 11 | 4.5 | 16 | 3 | 0.6875 | 16 | 0.1233375 | 0.2691 | 0.3924375 | 3 | 5 | 16 | 4 | 1 | 16
INITIAL WELD COND | At Bottom Sump | [8 empty] | 12 | 5 | 16 | 3 | 1 | 16 | 0.1794 | 0.299 | 0.4784 | 3 |  |  | 12 | 5 | 16 | 3 | 1 | 16 | 0.1794 | 0.299 | 0.4784 | 3 | 12 | 5 | 16 | 3 | 1 | 16 | 0.1794 | 0.299 | 0.4784 | 3 | 5.5 | 16 | 4 | 1 | 16
Welding Amps (Amp) | = |  | * | [6 empty] | 13 | 5.5 | 16 | 4 | 1 | 16 | 0.2392 | 0.3289 | 0.5681 | 4 |  |  | 13 | 5.5 | 16 | 4 | 1 | 16 | 0.2392 | 0.3289 | 0.5681 | 4 | 13 | 5.5 | 16 | 4 | 1 | 16 | 0.2392 | 0.3289 | 0.5681 | 4
Welding Volts (WeldV) | =
Wire Feeder Speed (IPM) | =
Dwell Voltage (DwellV) | =
Slope time (Min:Sec) | =
Total initial weld time (Min:Sec) | = |  | 4.276264
PROGRAM #1 WELD CONDITIONS
Level #1 Welding Amps (Amp) | =
Level #1 Welding Volts (WeldV) | =
Leve #1 Wire Speed (IMP) | =
Level #1 Dwell Voltage DwellV) | =
Pulse Weld Time # 1 (MM:SS) | =
PROGRAM #2 WELD COND
Level #2 Welding Amps (Amp) | =
Level #2 Welding Volts (WeldV) | =
Leve #2 Wire Speed (IMP) | =
Level #2 Dwell Voltage (DwellV) | =
Pulse Weld Time # 2 (mm:ss) | =
FINAL WELD COND
Welding Amps(Amp) | =
Welding Volts (WeldV) | =
Wire Feeder Speed (IPM) | =
Dwell Voltage (DwellV) | =
Slope time (Min:Sec) | =
Total Final weld time | =
* - Amps is not an input for the computer program. It is shown for information only.

## D1.x
revised | 2012-05-02 | [7 empty] | ARCMATIC INTEGRATED SYSTEMS |  |  |  |  | 16 | [17 empty] | Actual weight of wire |  |  |  | LoockUp Table for GT THK | [8 empty] | vlookup gages | Thk in Inches
[7 empty] | NO OSCILLATION |  |  | D1.5 |  |  | Transition Landing |  |  | G.T. Voltage | [15 empty] | Length of wire | 40.7 | Ft |  | Size | Top Ga | Top # | Width | Base Ga | Top | Bot | WT | Wire # | 16 | 0.0598
| VERTASLAG FLUX DEPOSITION RATES & WIRE FEED SPEED | [11 empty] | difference |  |  | Drop per Foot | [13 empty] | factor | 1 | actual weight | 1 | 0.5368256 | Lb | 0.625 | 16 | 3 | 0.6875 | 10 | 0.1233375 | 0.0840625 | 0.2074 | 1 | 14 | 0.0747
|  | WELD TYPE: B-Butt T-Transition C - Corner or Tee | [10 empty] | 0.125 |  |  | 0.5 | [19 empty] | 0.75 | 16 | 3 | 0.6875 | 10 | 0.1233375 | 0.100875 | 0.2242125 | 1 | 12 | 0.1046
[11 empty] | 0.0008061032 | [20 empty] | Wire wt per Ft | 0.002047502 | lbs/in |  | 1 | 16 | 2 | 1 | 10 | 0.1196 | 0.1345 | 0.2541 | 1 | 10 | 0.1345
TEMPLATE MADE |  |  | 2002-07-17 | [5 empty] | Actual Wire Weight per inch |  | 0.002047502 | lbs/in | [23 empty] | 1.25 | 16 | 2 | 1.375 | 10 | 0.16445 | 0.168125 | 0.332575 | 2 | 9 | 0.1495
MODIFIED |  |  | 2012-05-02 | [6 empty] | Length of wire per lb | 40.7 | Ft per lb | [8 empty] | ARCMATIC RECOMMENDED PARAMETERS | [9 empty] | Heat Input |  |  |  |  | 1.5 | 16 | 2 | 1.5 | 12 | 0.1794 | 0.1569 | 0.3363 | 2 | 8 | 0.1644
|  |  |  | Weld | all W | WF-2 |  |  |  | 1" Deep | 1" Deep | Running | Weight of | Actual | Initial | Actual |  | Added Voltage | Speed for Wire Feed #2 as Percent | Wire |  |  |  | Additional Voltage for | [7 empty] | A | B | C |  | 2.125 | 16 | 1 | 2.25 | 12 | 0.13455 | 0.222275 | 0.356825 | 2 | 7 | 0.1793
Variable |  | Plate | Plate |  |  | W | Std Guide Tube |  |  | Pre weld | Initial Weld | Flux in | wire per | Weld Speed | Welding | Welding | G.T. |  |  | Feeder |  |  |  | Transition Welds | [8 empty] | GROS | NET |  | 2.5 | 16 | 2 | 2.5 | 16 | 0.299 | 0.1495 | 0.4485 | 2
Assumptions |  | Thk | Thk | Type | # | # |  | GT | Cross | Flux Dump | Flux Dump | Grams | inch of weld | VRR | Voltage | Voltage | Volt | for Transition Corner |  | Speed | VRR | VRR | Welding Voltage | Less then 1:2 | More then 1:2 | Ave. Plate | Formula: 3 - Thk/2 | LOW | HIGH |  |  | Std Kilo- | Proposed Kilo- | Proposed Net |  | 3 | 16 | 4 | 0.688 | 14 | 0.1645696 | 0.2241 | 0.3886696 | 2
|  | Thin | Thick |  |  |  | Width | # | Section | (in Grams) | (in Grams) | (per minute) | (in Lbs) | (in IPM) |  | BUTT | Drop | and Tee |  | IPM | [7 empty] | 90% | 125% | AMP. |  | Joules/In | Joules/InxIn | Kilo Joules/InxIn |  | 3.625 | 16 | 1 | 3.75 | 14 | 0.22425 | 0.2707875 | 0.4950375 | 3
Weld Gap |  | 0.75 | 0.75 | b | 1 | 0 | 0.625 | 1 | 0.2074 | 18.88679 | 35.07547 | 0 | 0.225891 |  | 35 |  | 4 |  |  | 0 | 1.6 | 2.49375 | 32.3 | 1.2 | 3 | 0.75 | 2.625 | 2.3625 | 3.28125 | 500 | 63.25 | #DIV/0! | #DIV/0! | #DIV/0! |  | 4 | 16 | 1 | 4 | 16 | 0.2392 | 0.2392 | 0.4784 | 3
1 |  | 0.875 | 0.875 | C | 1 | 0 | 0.75 | 1 | 0.2242125 | 21.24764 | 39.45991 | 0 | 0.2567244375 |  | 35 |  | 4 |  |  | 0 | 1.57 | 2.434375 | 32.6 | 1.2 | 3 | 0.875 | 2.5625 | 2.30625 | 3.203125 | 500 | 63.25 | #DIV/0! | #DIV/0! | #DIV/0! |  | 4.625 | 16 | 3 | 0.6875 | 16 | 0.1233375 | 0.276575 | 0.3999125 | 3
|  | 1 | 1 |  | 1 | 0 | 0.75 | 1 | 0.2242125 | 23.60849 | 43.84434 | 0 | 0.2923494375 |  | 35 |  | 4 |  |  | 0 | 1.544712 | 2.375 | 32.9 | 1.2 | 3 | 1 | 2.5 | 2.25 | 3.125 | 500 | 63.25 | #DIV/0! | #DIV/0! | #DIV/0! |  | 5 | 16 | 3 | 1 | 16 | 0.1794 | 0.299 | 0.4784 | 3
Weld Length |  | 1.125 | 1.125 | b | 1 | 0 | 0.625 | 0.625 | 0.129625 | 25.96934 | 48.22877 | 0 | 0.354931875 |  | 35 |  | 4 |  |  | 0 | 1.517067 | 2.315625 | 33.2 | 1.2 | 3 | 1.125 | 2.4375 | 2.19375 | 3.046875 | 500 | 63.25 | #DIV/0! | #DIV/0! | #DIV/0! |  | 5.5 | 16 | 4 | 1 | 16 | 0.2392 | 0.3289 | 0.5681 | 4
96 |  | 1.25 | 1.25 | b | 1 | 0 | 0.75 | 1 | 0.2242125 | 28.33019 | 52.61321 | 6.6 | 0.3635994375 | 1.1 | 38 | 37 | 4 |  |  | 195.3402 | 1.489423 | 2.25625 | 33.5 | 1.2 | 3 | 1.25 | 2.375 | 2.1375 | 2.96875 | 890.6803 | 112.085 | 1797.555 | 1438.044 | 1154.86
|  | 1.375 | 1.375 |  | 1 | 0 | 1 | 0.625 | 0.1588125 | 30.69104 | 56.99764 | 0 | 0.4178634375 |  | 35 |  | 4 |  |  | 0 | 1.461779 | 2.196875 | 33.8 | 1.2 | 3 | 1.375 | 2.3125 | 2.08125 | 2.890625 | 770 | 97 | #DIV/0! | #DIV/0! | #DIV/0!
Copper Shoe |  | 1.5 | 1.5 |  | 2 | 0 | 1.25 | 0.75 | 0.24943125 | 33.05189 | 61.38208 | 0 | 0.4276621 |  | 35 |  | 4 |  |  | 0 | 1.43 | 2.1375 | 32.2 | 1.2 | 3 | 1.5 | 2.25 | 2.025 | 2.8125 | 780 | 98.25 | #DIV/0! | #DIV/0! | #DIV/0! |  |  | STD HEAT INPUT FORMULA |  |  |  | PROPOSED GROSS HEAT INPUT FORMULA
Relief |  | 1.625 | 1.625 |  | 2 | 0 | 1.25 | 1 | 0.332575 | 35.41274 | 65.76651 | 0 | 0.439591125 |  | 35 |  | 4 |  |  | 0 | 1.40649 | 2.078125 | 32.5 | 1.2 | 3 | 1.625 | 2.1875 | 1.96875 | 2.734375 | 780 | 98.25 | #DIV/0! | #DIV/0! | #DIV/0! |  |  |  |  | # 1 | Gross Joules per Inch of Vertical Rise & Inch of Plate Thk | [5 empty] | #2
.125 x 2 = .25" |  | 1.75 | 1.75 |  | 2 | 0 | 1.5 | 1.25 | 0.420375 | 37.77358 | 70.15094 | 0 | 0.450193125 |  | 35 |  | 4 |  |  | 0 | 1.378846 | 2.01875 | 32.4 | 1.2 | 3 | 1.75 | 2.125 | 1.9125 | 2.65625 | 900 | 113.25 | #DIV/0! | #DIV/0! | #DIV/0! |  | AMPxVOLTSx60 |  | K-JOULE |  |  |  | AMPxVOLTSx60 |  | KJOULE
|  | 1.875 | 1.875 |  | 2 | 0 | 1.5 | 1 | 0.3363 | 40.13443 | 74.53538 | 0 | 0.5097795 |  | 35 |  | 4 |  |  | 0 | 1.351202 | 1.959375 | 32.7 | 1.2 | 3 | 1.875 | 2.0625 | 1.85625 | 2.578125 | 900 | 113.25 | #DIV/0! | #DIV/0! | #DIV/0! |  | 1000*VRR |  | IN |  |  |  | 100 x VRR x Weld Thk |  | IN x IN
Flux-height inch |  | 2 | 2 | C | 2 | 0 | 1.5 | 1 | 0.3363 | 42.49528 | 78.91981 | 0 | 0.5454045 |  | 35 |  | 4 |  |  | 0 | 1.323558 | 1.9 | 33 | 1.2 | 3 | 2 | 2 | 1.8 | 2.5 | 900 | 113.25 | #DIV/0! | #DIV/0! | #DIV/0!
1.1 |  | 2.125 | 2 |  | 2 | 0 | 1.5 | 1 | 0.3363 | 44.85613 | 83.30425 | 0 | 0.5810295 |  | 35 |  | 4 |  |  | 0 | 1.295913 | 1.8703125 | 33.3 | 1.2 | 3 | 2.0625 | 1.96875 | 1.771875 | 2.4609375 | 900 | 113.25 | #DIV/0! | #DIV/0! | #DIV/0! |  |  | PROPOSED NET HEAT INPUT FORMULA
PreDump | 35% | 2.25 | 2.25 |  | 2 | 0 | 1.5 | 1 | 0.3363 | 47.21698 | 87.68868 | 0 | 0.6166545 |  | 35 |  | 4 |  |  | 0 | 1.268269 | 1.78125 | 33.6 | 1.2 | 3 | 2.25 | 1.875 | 1.6875 | 2.34375 | 1000 | 125.75 | #DIV/0! | #DIV/0! | #DIV/0! |  | Net Joules per Inch of Vertical Rise & Inch of Plate Thk
|  | 2.375 | 2.375 |  | 2 | 0 | 2.125 | 1 | 0.356825 | 49.57783 | 92.07311 | 0 | 0.646429875 |  | 35 |  | 4 |  |  | 0 | 1.240625 | 1.721875 | 32.8 | 1.2 | 3 | 2.375 | 1.8125 | 1.63125 | 2.265625 | 1000 | 125.75 | #DIV/0! | #DIV/0! | #DIV/0! |  | (5.688 x Volts x Amps- Heat Removed By Cooper Shoes)x1.055 | [5 empty] | KJOULE | #3
Flux 1"^3 | 26 | 2.5 | 2.5 |  | 2 | 0 | 2.125 | 1 | 0.356825 | 51.93868 | 96.45755 | 0 | 0.682054875 |  | 35 |  | 4 |  |  | 0 | 1.212981 | 1.6625 | 33 | 1.2 | 3 | 2.5 | 1.75 | 1.575 | 2.1875 | 1000 | 125.75 | #DIV/0! | #DIV/0! | #DIV/0! |  |  |  | 100 x VRR x Weld Thk |  |  |  | IN x IN
Liquit Ratio | 53% | 2.625 | 2.625 |  | 2 | 0 | 2.125 | 1 | 0.356825 | 54.29953 | 100.842 | 0 | 0.717679875 |  | 35 |  | 4 |  |  | 0 | 1.185337 | 1.603125 | 33.2 | 1.2 | 3 | 2.625 | 1.6875 | 1.51875 | 2.109375 | 1000 | 125.75 | #DIV/0! | #DIV/0! | #DIV/0!
Grams Running |  | 2.75 | 2.75 |  | 2 | 0 | 2.5 | 1 | 0.4485 | 56.66038 | 105.2264 | 0 | 0.7271775 |  | 35 |  | 4 |  |  | 0 | 1.157692 | 1.54375 | 33.5 | 1.2 | 3 | 2.75 | 1.625 | 1.4625 | 2.03125 | 1000 | 125.75 | #DIV/0! | #DIV/0! | #DIV/0! |  |  |  |  | #4
Flux per |  | 2.875 | 2.875 |  | 2 | 0 | 2.5 | 1 | 0.4485 | 59.02123 | 109.6108 | 0 | 0.7628025 |  | 35 |  | 4 |  |  | 0 | 1.130048 | 1.484375 | 32.6 | 1.2 | 3 | 2.875 | 1.5625 | 1.40625 | 1.953125 | 1000 | 125.75 | #DIV/0! | #DIV/0! | #DIV/0! |  |  |  | HEAT REMOVED BY COOLING COOPER SHOES
inch of weld |  | 3 | 3 | C | 2 | 0 | 2.5 | 1 | 0.4485 | 61.38208 | 113.9953 | 0 | 0.7984275 |  | 35 |  | 4 |  |  | 0 | 1.102404 | 1.425 | 32.9 | 1.2 | 3 | 3 | 1.5 | 1.35 | 1.875 | 1000 | 125.75 | #DIV/0! | #DIV/0! | #DIV/0! |  | COOLING WATER FLOW (GPM) x 8.337 (LBS/GAL) x (WATER TEMP OUT-WATER TEMP. IN)
6 |  | 3.125 | 3.125 |  | 2 | 0 | 2.5 | 1 | 0.4485 | 63.74292 | 118.3797 | 0 | 0.8340525 |  | 35 |  | 4 |  |  | 0 | 1.07476 | 1.365625 | 33.2 | 1.2 | 3 | 3.125 | 1.4375 | 1.29375 | 1.796875 | 1000 | 125.75 | #DIV/0! | #DIV/0! | #DIV/0!
|  | 3.25 | 3.25 | b | 2 | 0 | 3 | 1 | 0.3886696 | 66.10377 | 122.7642 | 0 | 0.886729164 |  | 35 |  | 4 |  |  | 0 | 1.047115 | 1.30625 | 32.8 | 1.2 | 3 | 3.25 | 1.375 | 1.2375 | 1.71875 | 1000 | 125.75 | #DIV/0! | #DIV/0! | #DIV/0! |  | HEAT REMOVAL TESTS VALUE= |  |  |  | 370 | BTU/MIN
Sump Length |  | 3.375 | 3.375 |  | 2 | 0 | 3 | 1 | 0.3886696 | 68.46462 | 127.1486 | 0 | 0.922354164 |  | 35 |  | 4 |  |  | 0 | 1.019471 | 1.246875 | 33.1 | 1.2 | 3 | 3.375 | 1.3125 | 1.18125 | 1.640625 | 1000 | 125.75 | #DIV/0! | #DIV/0! | #DIV/0! |  | ARCMATIC RUN TEST INDICATES THE HEAT REMOVAL RATE BY THE
1.5 |  | 3.5 | 3.5 | C | 2 | 0 | 3 | 1 | 0.3886696 | 70.82547 | 131.533 | 0 | 0.957979164 |  | 35 |  | 4 |  |  | 0 | 0.9918269 | 1.1875 | 33.4 | 1.2 | 3 | 3.5 | 1.25 | 1.125 | 1.5625 | 1000 | 125.75 | #DIV/0! | #DIV/0! | #DIV/0! |  | COOLING SHOES IS ABOUT 22,000 BTU PER HOUR OR 370 BTU PER MIN.
|  | 3.625 | 3.625 |  | 2 | 0 | 3 | 1 | 0.3886696 | 73.18632 | 135.9175 | 0 | 0.993604164 |  | 35 |  | 4 |  |  | 0 | 0.9641827 | 1.128125 | 33.7 | 1.2 | 3 | 3.625 | 1.1875 | 1.06875 | 1.484375 | 1000 | 125.75 | #DIV/0! | #DIV/0! | #DIV/0! |  | REGARDLESS OF PLATE THICKNESS OR WELDING PARAMETERS.
Sump Width |  | 3.75 | 3.75 |  | 2 | 0 | 3 | 1 | 0.3886696 | 75.54717 | 140.3019 | 0 | 1.029229164 |  | 35 |  | 4 |  |  | 0 | 0.9365385 | 1.06875 | 34 | 1.2 | 3 | 3.75 | 1.125 | 1.0125 | 1.40625 | 1250 | 157 | #DIV/0! | #DIV/0! | #DIV/0!
1 |  | 3.875 | 3.875 | C | 3 | 1 | 3.625 | 1 | 0.4950375 | 77.90802 | 144.6863 | 0 | 1.034539 |  | 35 |  | 4 |  | 45% | 0 | 0.9088942 | 1.009375 | 33.3 | 1.2 | 3 | 3.875 | 1.0625 | 0.95625 | 1.328125 | 1250 | 157 | #DIV/0! | #DIV/0! | #DIV/0!
|  | 4 | 4 | C | 3 | 1 | 3.625 | 1 | 0.4950375 | 80.26887 | 149.0708 | 0 | 1.070164 |  | 35 |  | 4 |  | 45% | 0 | 0.88125 | 0.95 | 33.6 | 1.2 | 3 | 4 | 1 | 0.9 | 1.25 | 1250 | 157 | #DIV/0! | #DIV/0! | #DIV/0!
| 2.075472 | 4.125 | 4.125 |  | 3 | 1 | 3.625 | 1 | 0.4950375 | 82.62972 | 153.4552 | 0 | 1.105789 |  | 35 |  | 4 |  | 45% | 0 | 0.8536058 | 0.890625 | 34 | 1.2 | 3 | 4.125 | 0.9375 | 0.84375 | 1.171875 | 1250 | 157 | #DIV/0! | #DIV/0! | #DIV/0!
Add time to beginning time |  | 4.25 | 4.25 |  | 3 | 1 | 4 | 1 | 0.4784 | 84.99057 | 157.8396 | 0 | 1.146156 |  | 35 |  | 4 |  | 45% | 0 | 0.8259615 | 0.84 | 34 | 1.2 | 3 | 4.25 | 0.875 | 0.7875 | 1.09375 | 1350 | 169.5 | #DIV/0! | #DIV/0! | #DIV/0!
to keep into |  | 4.375 | 4.375 |  | 3 | 1 | 4 | 1 | 0.4784 | 87.35142 | 162.2241 | 0 | 1.181781 |  | 35 |  | 4 |  | 45% | 0 | 0.7983173 | 0.788125 | 34.4 | 1.2 | 3 | 4.375 | 0.8125 | 0.73125 | 1.015625 | 1350 | 169.5 | #DIV/0! | #DIV/0! | #DIV/0!
actual weld |  | 4.5 | 4.5 |  | 3 | 1 | 4 | 1 | 0.4784 | 89.71226 | 166.6085 | 0 | 1.217406 |  | 35 |  | 4 |  | 60% | 0 | 0.7706731 | 0.735 | 34.8 | 1.2 | 3 | 4.5 | 0.75 | 0.675 | 0.9375 | 1350 | 169.5 | #DIV/0! | #DIV/0! | #DIV/0! | [6 empty] | LIQUID FLUX - 105
0 | sec | 4.625 | 4.625 |  | 3 | 1 | 4 | 1 | 0.4784 | 92.07311 | 170.9929 | 0 | 1.253031 |  | 35 |  | 4 |  | 60% | 0 | 0.7430288 | 0.680625 | 35.1 | 1.2 | 3 | 4.625 | 0.6875 | 0.61875 | 0.859375 | 1350 | 169.5 | #DIV/0! | #DIV/0! | #DIV/0! |  | DRY FLUX |  |  |  |  | 1 Cu Inch-cm^3 | g/inch^3
|  | 4.75 | 4.75 |  | 3 | 1 | 4 | 1 | 0.4784 | 94.43396 | 175.3774 | 0 | 1.288656 |  | 35 |  | 4 |  | 66% | 0 | 0.7153846 | 0.625 | 35.4 | 1.2 | 3 | 4.75 | 0.625 | 0.5625 | 0.78125 | 1350 | 169.5 | #DIV/0! | #DIV/0! | #DIV/0!
|  | 4.875 | 4.875 |  | 3 | 1 | 4.625 | 1 | 0.3999125 | 96.79481 | 179.7618 | 0 | 1.34665 |  | 35 |  | 4 |  | 75% | 0 | 0.6877404 | 0.579375 | 34.3 | 1.2 | 3 | 4.875 | 0.5625 | 0.50625 | 0.703125 | 1350 | 169.5 | #DIV/0! | #DIV/0! | #DIV/0!
|  | 5 | 5 |  | 3 | 1 | 4.625 | 1 | 0.3999125 | 99.15566 | 184.1462 | 0 | 1.382275 |  | 35 |  | 4 |  | 75% | 0 | 0.6600962 | 0.595 | 34.5 | 1.2 | 3 | 5 | 0.5 | 0.45 | 0.625 | 1350 | 169.5 | #DIV/0! | #DIV/0! | #DIV/0!
|  | 5.125 | 5.125 |  | 3 | 1 | 4.625 | 1 | 0.3999125 | 101.5165 | 188.5307 | 0 | 1.4179 |  | 35 |  | 4 |  | 75% | 0 | 0.6324519 | 0.525 | 32 | 1.2 | 3 | 5.125 | 0.4375 | 0.39375 | 0.546875 | 1350 | 169.5 | #DIV/0! | #DIV/0! | #DIV/0!
|  | 5.25 | 5.25 |  | 3 | 1 | 4.625 | 1 | 0.3999125 | 103.8774 | 192.9151 | 0 | 1.453525 |  | 35 |  | 4 |  | 75% | 0 | 0.6048077 | 0.4875 | 32 | 1.2 | 3 | 5.25 | 0.375 | 0.3375 | 0.46875 | 1350 | 169.5 | #DIV/0! | #DIV/0! | #DIV/0!
|  | 5.375 | 5.375 |  | 3 | 1 | 4.625 | 1 | 0.3999125 | 106.2382 | 197.2995 | 0 | 1.48915 |  | 35 |  | 4 |  | 75% | 0 | 0.5771635 | 0.47 | 32 | 1.2 | 3 | 5.375 | 0.3125 | 0.28125 | 0.390625 | 1350 | 169.5 | #DIV/0! | #DIV/0! | #DIV/0!
|  | 5.5 | 5.5 |  | 3 | 1 | 4.625 | 1 | 0.3999125 | 108.5991 | 201.684 | 0 | 1.524775 |  | 35 |  | 4 |  | 75% | 0 | 0.5495192 | 0.47 | 32 | 1.2 | 3 | 5.5 | 0.25 | 0.225 | 0.3125 | 1350 | 169.5 | #DIV/0! | #DIV/0! | #DIV/0!
|  | 5.625 | 5.625 |  | 3 | 1 | 4.625 | 1 | 0.3999125 | 110.9599 | 206.0684 | 0 | 1.5604 |  | 35 |  | 4 |  | 75% | 0 | 0.521875 | 0.46 | 32 | 1.2 | 3 | 5.625 | 0.1875 | 0.16875 | 0.234375 | 1350 | 169.5 | #DIV/0! | #DIV/0! | #DIV/0!
|  | 5.75 | 5.75 |  | 4 | 2 | 5.5 | 1 | 0.4784 | 113.3208 | 210.4528 | 0 | 1.573656 |  | 35 |  | 4 |  | 45% | 0 | 0.4942308 | 0.46 | 32 | 1.2 | 3 | 5.75 | 0.125 | 0.1125 | 0.15625 | 1350 | 169.5 | #DIV/0! | #DIV/0! | #DIV/0!
|  | 5.875 | 5.875 |  | 4 | 2 | 5.5 | 1 | 0.4784 | 115.6816 | 214.8373 | 0 | 1.609281 |  | 35 |  | 4 |  | 45% | 0 | 0.4665865 | 0.45 | 32 | 1.2 | 3 | 5.875 | 0.0625 | 0.05625 | 0.078125 | 1350 | 169.5 | #DIV/0! | #DIV/0! | #DIV/0!
|  | 6 | 6 |  | 4 | 2 | 5.5 | 1 | 0.4784 | 118.0425 | 219.2217 | 0 | 1.644906 |  | 35 |  | 4 |  | 45% | 0 | 0.45 | 0.45 | 32 | 1.2 | 3 | 6 | 0 | 0 |  | 1350 | 169.5 | #DIV/0! | #DIV/0! | #DIV/0!
|  |  | Do It Your Way | [37 empty] | 16.387064 | 52.14066
[9 empty] | Guide | 1" Deep | 1" Deep | Running | Weight of | Suggested |  | Welding |  |  | Speed for Wire Feed #2 as Percante | Wire
[7 empty] | Guide |  | Tube | Pre weld | Initial Weld | Flux in | wire per | Weld Speed | [5 empty] | Feeder
| Weld |  | Plate |  |  |  | Tube |  | Cross | Flux Dump | Flux Dump | Grams | inch of weld | VRR |  | Voltage |  |  |  | Speed
| Gap |  | Thick |  |  |  | Width |  | Section | (in Grams) | (in Grams) | (per minute) | (in Lbs) | (in IPM) | [5 empty] | IPM | [20 empty] | Kg/m^3 | g/cm^3
| 1 |  | 7 |  | 4 | 2 | 2.5 |  | 0.71365 |  |  | 3.6 | 1.86285975 | 0.6 |  | 34 |  |  | 50% | 181.9641 | [20 empty] | 3181.818 | 3.181818
Notes | 1 Listed plate thicknesses in cells with blue background are min thk for the guide tube width used.Narrower G/T can be used it may require oscillation
2. For any combination of gaps guide tube width and thickness etc use DO IT YOUR WAY.
"
"
V.R.R Welding Speed Recomendations
D 1.1
D 1.5
D 1.5 Formulas

## All Vars D1.x
1 | 2 | 3 | 4 | 5 | 6 | 7 | 8 | 9 | 10 | 11 | 12 | 13 | 14 | 15 | 16 | 17 | 18 | 19 | 20 | 21 | 22 | 23 | 24 | 25 | 26 | 27 | 28 | 29 | 0.75 | 31 | 32 | 33 | 34 | 35 | 36 | 37 | 38 | 39 | 40 | 41 | 42 | 43 | 44 | 45 | 46 | 47 | 48 | 49 | 50 | 51 | 52 | 53 | 54 | 55
Pl Thk in mm | Pl Thk in Inc | GuideT | VRR IPM | Wire# | Start Flux | Begin Flux | Prg Flux | OSC Dwell Time | OSC Speed | OSC Length | Begin Volt | Begin Speed | Begin Dwel Volt | Begin SlopeT | Begin Time |  | Weld Volt | Weld Dwel Volt | Weld Speed | Weld Ampers | End Volt | End Speed | End Slope Time | End Time | WF-2 Speed as % | Wire # for WF-2 | Sump Time in min | % |  | Cable Volt Drop
19.05 | 0.75 | 0.625 | 0 | 1 | 18.88679 | 35.07547 | 0 | 1 | 12 | 0 | 35 | 130 | 35 | 0:20 | #DIV/0! | #DIV/0! | 0 | 0 | 0 | 500 | 30 | 125 | 20 | 24 | 0% | 0 | #DIV/0! | #DIV/0! | 0 | 0
22.225 | 0.875 | 0.75 | 0 | 1 | 21.24764 | 39.45991 | 0 | 1 | 12 | 0 | 35 | 135 | 35 | 0:20 | #DIV/0! | #DIV/0! | 0 | 0 | 0 | 500 | 30 | 125 | 20 | 24 | 0% | 0 | #DIV/0! | #DIV/0! | 0 | 0
25.4 | 1 | 0.75 | 0 | 1 | 23.60849 | 43.84434 | 0 | 1 | 12 | 0 | 35 | 140 | 35 | 0:20 | #DIV/0! | #DIV/0! | 0 | 0 | 0 | 500 | 30 | 125 | 20 | 24 | 0% | 0 | #DIV/0! | #DIV/0! | 0 | 0
28.575 | 1.125 | 0.625 | 0 | 1 | 25.96934 | 48.22877 | 0 | 1 | 12 | 0 | 35 | 140 | 35 | 0:20 | #DIV/0! | #DIV/0! | 0 | 0 | 0 | 500 | 30 | 125 | 20 | 24 | 0% | 0 | #DIV/0! | #DIV/0! | 0 | 0
31.75 | 1.25 | 0.75 | 1.1 | 1 | 28.33019 | 52.61321 | 6.6 | 1 | 12 | 0 | 38 | 146.5051 | 38 | 0:20 | 2 | 38.01 | 37 | 37 | 195.3402 | 890.6803 | 30 | 125 | 20 | 24 | 0% | 0 | 2.6335 | 75% | 146.5051 | 0
34.925 | 1.375 | 1 | 0 | 1 | 30.69104 | 56.99764 | 0 | 1 | 12 | 0 | 35 | 110 | 35 | 0:20 | #DIV/0! | #DIV/0! | 0 | 0 | 0 | 770 | 30 | 125 | 20 | 24 | 0% | 0 | #DIV/0! | #DIV/0! | 0 | 0
38.1 | 1.5 | 1.25 | 0 | 2 | 33.05189 | 61.38208 | 0 | 1 | 12 | 0 | 35 | 125 | 35 | 0:20 | #DIV/0! | #DIV/0! | 0 | 0 | 0 | 780 | 30 | 125 | 20 | 24 | 0% | 0 | #DIV/0! | #DIV/0! | 0 | 0
41.275 | 1.625 | 1.25 | 0 | 2 | 35.41274 | 65.76651 | 0 | 1 | 12 | 0 | 35 | 130 | 35 | 0:20 | #DIV/0! | #DIV/0! | 0 | 0 | 0 | 780 | 30 | 125 | 20 | 24 | 0% | 0 | #DIV/0! | #DIV/0! | 0 | 0
44.45 | 1.75 | 1.5 | 0 | 2 | 37.77358 | 70.15094 | 0 | 1 | 12 | 0 | 35 | 130 | 35 | 0:20 | #DIV/0! | #DIV/0! | 0 | 0 | 0 | 900 | 30 | 125 | 20 | 24 | 0% | 0 | #DIV/0! | #DIV/0! | 0 | 0
47.625 | 1.875 | 1.5 | 0 | 2 | 40.13443 | 74.53538 | 0 | 1 | 12 | 0 | 35 | 135 | 35 | 0:20 | #DIV/0! | #DIV/0! | 0 | 0 | 0 | 900 | 30 | 125 | 20 | 24 | 0% | 0 | #DIV/0! | #DIV/0! | 0 | 0
50.8 | 2 | 1.5 | 0 | 2 | 42.49528 | 78.91981 | 0 | 1 | 12 | 0 | 35 | 135 | 35 | 0:20 | #DIV/0! | #DIV/0! | 0 | 0 | 0 | 900 | 30 | 125 | 20 | 24 | 0% | 0 | #DIV/0! | #DIV/0! | 0 | 0
50.8 | 2 | 1.5 | 0 | 2 | 44.85613 | 83.30425 | 0 | 1 | 12 | 0 | 35 | 135 | 35 | 0:20 | #DIV/0! | #DIV/0! | 0 | 0 | 0 | 900 | 30 | 125 | 20 | 24 | 0% | 0 | #DIV/0! | #DIV/0! | 0 | 0
57.15 | 2.25 | 1.5 | 0 | 2 | 47.21698 | 87.68868 | 0 | 1 | 12 | 0.43 | 35 | 135 | 36 | 0:20 | #DIV/0! | #DIV/0! | 0 | 2 | 0 | 1000 | 30 | 125 | 20 | 24 | 0% | 0 | #DIV/0! | #DIV/0! | 0 | 0
60.325 | 2.375 | 2.125 | 0 | 2 | 49.57783 | 92.07311 | 0 | 1 | 12 | 0 | 35 | 135 | 35 | 0:20 | #DIV/0! | #DIV/0! | 0 | 0 | 0 | 1000 | 30 | 125 | 20 | 24 | 0% | 0 | #DIV/0! | #DIV/0! | 0 | 0
63.5 | 2.5 | 2.125 | 0 | 2 | 51.93868 | 96.45755 | 0 | 1 | 12 | 0 | 35 | 135 | 35 | 0:20 | #DIV/0! | #DIV/0! | 0 | 0 | 0 | 1000 | 30 | 125 | 20 | 24 | 0% | 0 | #DIV/0! | #DIV/0! | 0 | 0
66.675 | 2.625 | 2.125 | 0 | 2 | 54.29953 | 100.842 | 0 | 1 | 12 | 0 | 35 | 135 | 35 | 0:20 | #DIV/0! | #DIV/0! | 0 | 0 | 0 | 1000 | 30 | 125 | 20 | 24 | 0% | 0 | #DIV/0! | #DIV/0! | 0 | 0
69.85 | 2.75 | 2.5 | 0 | 2 | 56.66038 | 105.2264 | 0 | 1 | 12 | 0 | 35 | 135 | 35 | 0:20 | #DIV/0! | #DIV/0! | 0 | 0 | 0 | 1000 | 30 | 125 | 20 | 24 | 0% | 0 | #DIV/0! | #DIV/0! | 0 | 0
73.025 | 2.875 | 2.5 | 0 | 2 | 59.02123 | 109.6108 | 0 | 1 | 12 | 0 | 35 | 135 | 35 | 0:20 | #DIV/0! | #DIV/0! | 0 | 0 | 0 | 1000 | 30 | 125 | 20 | 24 | 0% | 0 | #DIV/0! | #DIV/0! | 0 | 0
76.2 | 3 | 2.5 | 0 | 2 | 61.38208 | 113.9953 | 0 | 1 | 12 | 0 | 35 | 135 | 35 | 0:20 | #DIV/0! | #DIV/0! | 0 | 0 | 0 | 1000 | 30 | 125 | 20 | 24 | 0% | 0 | #DIV/0! | #DIV/0! | 0 | 0
79.375 | 3.125 | 2.5 | 0 | 2 | 63.74292 | 118.3797 | 0 | 1 | 12 | 0.305 | 35 | 135 | 36 | 0:20 | #DIV/0! | #DIV/0! | 0 | 2 | 0 | 1000 | 30 | 125 | 20 | 24 | 0% | 0 | #DIV/0! | #DIV/0! | 0 | 0
82.55 | 3.25 | 3 | 0 | 2 | 66.10377 | 122.7642 | 0 | 1 | 12 | 0 | 35 | 135 | 35 | 0:20 | #DIV/0! | #DIV/0! | 0 | 0 | 0 | 1000 | 30 | 125 | 20 | 24 | 0% | 0 | #DIV/0! | #DIV/0! | 0 | 0
85.725 | 3.375 | 3 | 0 | 2 | 68.46462 | 127.1486 | 0 | 1 | 12 | 0 | 35 | 145 | 35 | 0:20 | #DIV/0! | #DIV/0! | 0 | 0 | 0 | 1000 | 30 | 125 | 20 | 24 | 0% | 0 | #DIV/0! | #DIV/0! | 0 | 0
88.9 | 3.5 | 3 | 0 | 2 | 70.82547 | 131.533 | 0 | 1 | 12 | 0 | 35 | 145 | 35 | 0:20 | #DIV/0! | #DIV/0! | 0 | 0 | 0 | 1000 | 30 | 125 | 20 | 24 | 0% | 0 | #DIV/0! | #DIV/0! | 0 | 0
92.075 | 3.625 | 3 | 0 | 2 | 73.18632 | 135.9175 | 0 | 1 | 12 | 0.305 | 35 | 145 | 36 | 0:20 | #DIV/0! | #DIV/0! | 0 | 2 | 0 | 1000 | 30 | 125 | 20 | 24 | 0% | 0 | #DIV/0! | #DIV/0! | 0 | 0
95.25 | 3.75 | 3 | 0 | 2 | 75.54717 | 140.3019 | 0 | 1 | 12 | 0.43 | 35 | 115 | 36 | 0:20 | #DIV/0! | #DIV/0! | 0 | 2 | 0 | 1250 | 30 | 125 | 20 | 24 | 0% | 0 | #DIV/0! | #DIV/0! | 0 | 0
98.425 | 3.875 | 3.625 | 0 | 3 | 77.90802 | 144.6863 | 0 | 1 | 12 | 0 | 35 | 125 | 35 | 0:20 | #DIV/0! | #DIV/0! | 0 | 0 | 0 | 1250 | 30 | 125 | 20 | 24 | 45% | 1 | #DIV/0! | #DIV/0! | 0 | 0
101.6 | 4 | 3.625 | 0 | 3 | 80.26887 | 149.0708 | 0 | 1.5 | 12 | 0 | 35 | 125 | 35 | 0:20 | #DIV/0! | #DIV/0! | 0 | 0 | 0 | 1250 | 30 | 115 | 20 | 24 | 45% | 1 | #DIV/0! | #DIV/0! | 0 | 0
104.775 | 4.125 | 3.625 | 0 | 3 | 82.62972 | 153.4552 | 0 | 1 | 12 | 0 | 35 | 130 | 39 | 0:20 | #DIV/0! | #DIV/0! | 0 | 0 | 0 | 1250 | 30 | 125 | 20 | 24 | 45% | 1 | #DIV/0! | #DIV/0! | 0 | 0
107.95 | 4.25 | 4 | 0 | 3 | 84.99057 | 157.8396 | 0 | 1 | 12 | 0 | 35 | 130 | 39 | 0:20 | #DIV/0! | #DIV/0! | 0 | 0 | 0 | 1350 | 30 | 125 | 20 | 24 | 45% | 1 | #DIV/0! | #DIV/0! | 0 | 0
111.125 | 4.375 | 4 | 0 | 3 | 87.35142 | 162.2241 | 0 | 1 | 12 | 0 | 35 | 125 | 39 | 0:20 | #DIV/0! | #DIV/0! | 0 | 0 | 0 | 1350 | 30 | 125 | 20 | 24 | 45% | 1 | #DIV/0! | #DIV/0! | 0 | 0
114.3 | 4.5 | 4 | 0 | 3 | 89.71226 | 166.6085 | 0 | 1 | 12 | 0 | 35 | 120 | 39 | 0:20 | #DIV/0! | #DIV/0! | 0 | 0 | 0 | 1350 | 30 | 120 | 20 | 24 | 60% | 1 | #DIV/0! | #DIV/0! | 0 | 0
117.475 | 4.625 | 4 | 0 | 3 | 92.07311 | 170.9929 | 0 | 1 | 12 | 0.305 | 35 | 120 | 39 | 0:20 | #DIV/0! | #DIV/0! | 0 | 2 | 0 | 1350 | 30 | 120 | 20 | 24 | 60% | 1 | #DIV/0! | #DIV/0! | 0 | 0
120.65 | 4.75 | 4 | 0 | 3 | 94.43396 | 175.3774 | 0 | 1 | 12 | 0.43 | 35 | 115 | 39 | 0:20 | #DIV/0! | #DIV/0! | 0 | 2 | 0 | 1350 | 30 | 115 | 20 | 24 | 66% | 1 | #DIV/0! | #DIV/0! | 0 | 0
123.825 | 4.875 | 4.625 | 0 | 3 | 96.79481 | 179.7618 | 0 | 1 | 12 | 0 | 35 | 110 | 39 | 0:20 | #DIV/0! | #DIV/0! | 0 | 0 | 0 | 1350 | 30 | 110 | 20 | 24 | 75% | 1 | #DIV/0! | #DIV/0! | 0 | 0
127 | 5 | 4.625 | 0 | 3 | 99.15566 | 184.1462 | 0 | 1 | 12 | 0 | 35 | 110 | 39 | 0:20 | #DIV/0! | #DIV/0! | 0 | 0 | 0 | 1350 | 30 | 105 | 20 | 24 | 75% | 1 | #DIV/0! | #DIV/0! | 0 | 0
130.175 | 5.125 | 4.625 | 0 | 3 | 101.5165 | 188.5307 | 0 | 1 | 12 | 0 | 35 | 100 |  | 0:20 | #DIV/0! | #DIV/0! | 0 | 0 | 0 | 1350 | 30 | 100 | 20 | 24 | 75% | 1 | #DIV/0! | #DIV/0! | 0 | 0
133.35 | 5.25 | 4.625 | 0 | 3 | 103.8774 | 192.9151 | 0 | 1 | 12 | 0.305 | 35 | 105 |  | 0:20 | #DIV/0! | #DIV/0! | 0 | 2 | 0 | 1350 | 30 | 100 | 20 | 24 | 75% | 1 | #DIV/0! | #DIV/0! | 0 | 0
136.525 | 5.375 | 4.625 | 0 | 3 | 106.2382 | 197.2995 | 0 | 1 | 12 | 0.43 | 35 | 100 |  | 0:20 | #DIV/0! | #DIV/0! | 0 | 2 | 0 | 1350 | 30 | 100 | 20 | 24 | 75% | 1 | #DIV/0! | #DIV/0! | 0 | 0
139.7 | 5.5 | 4.625 | 0 | 3 | 108.5991 | 201.684 | 0 | 1 | 12 | 0.555 | 35 | 100 |  | 0:20 | #DIV/0! | #DIV/0! | 0 | 2 | 0 | 1350 | 30 | 100 | 20 | 24 | 75% | 1 | #DIV/0! | #DIV/0! | 0 | 0
142.875 | 5.625 | 4.625 | 0 | 3 | 110.9599 | 206.0684 | 0 | 1 | 12 | 0.68 | 35 | 100 |  | 0:20 | #DIV/0! | #DIV/0! | 0 | 2 | 0 | 1350 | 30 | 100 | 20 | 24 | 75% | 1 | #DIV/0! | #DIV/0! | 0 | 0
146.05 | 5.75 | 5.5 | 0 | 4 | 113.3208 | 210.4528 | 0 | 1 | 12 | 0 | 35 | 100 |  | 0:20 | #DIV/0! | #DIV/0! | 0 | 0 | 0 | 1350 | 30 | 100 | 20 | 24 | 45% | 2 | #DIV/0! | #DIV/0! | 0 | 0
149.225 | 5.875 | 5.5 | 0 | 4 | 115.6816 | 214.8373 | 0 | 1 | 12 | 0 | 35 | 100 |  | 0:20 | #DIV/0! | #DIV/0! | 0 | 0 | 0 | 1350 | 30 | 100 | 20 | 24 | 45% | 2 | #DIV/0! | #DIV/0! | 0 | 0
152.4 | 6 | 5.5 | 0 | 4 | 118.0425 | 219.2217 | 0 | 1 | 12 | 0 | 35 | 100 |  | 0:20 | #DIV/0! | #DIV/0! | 0 | 0 | 0 | 1350 | 30 | 100 | 20 | 24 | 45% | 2 | #DIV/0! | #DIV/0! | 0 | 0
[6 empty] | b-s | w-s |  |  |  | f-s | w-v |  | f-v
[6 empty] | 135 | 0 |  |  |  | 125 | 0 |  | 30
[6 empty] | 135 | 0 |  |  |  | 125 | 0 |  | 30
[6 empty] | 135 | 0 |  |  |  | 125 | 0 |  | 30
[6 empty] | 135 | 0 |  |  |  | 125 | 0 |  | 30
[6 empty] | 135 | 0 |  |  |  | 125 | 0 |  | 30
[6 empty] | 145 | 0 |  |  |  | 125 | 0 |  | 30
[6 empty] | 145 | 0 |  |  |  | 125 | 0 |  | 30
[6 empty] | 145 | 0 |  |  |  | 125 | 0 |  | 30
[6 empty] | 115 | 0 |  |  |  | 125 | 0 |  | 30
[6 empty] | 125 | 0 |  |  |  | 125 | 0 |  | 30
[6 empty] | 125 | 0 |  |  |  | 115 | 0 |  | 30
[6 empty] | 130 | 0 |  |  |  | 125 | 0 |  | 30
[6 empty] | 130 | 0 |  |  |  | 125 | 0 |  | 30
[6 empty] | 125 | 0 |  |  |  | 125 | 0 |  | 30
[6 empty] | 120 | 0 |  |  |  | 120 | 0 |  | 30
[6 empty] | 120 | 0 |  |  |  | 120 | 0 |  | 30
PROGRAMED TIME
| Wire |  |  | Beg Flux |  | Initial Flux | [5 empty] | Replacement Flux | [6 empty] | No Flux
Speed
| IPM | Volts |  |  |  | Open Circuit Volts
| 310 | 72
300
| 290 | 44 |  |  |  | Volts
| 280 | 43 | [9 empty] | Wire Speed
| 270 | 42
| 260 | 41
| 250 | 40
| 240 | 39
| 230 | 38
| 220 | 37
| 210 | 36
| 200 | 35
| 190 | 34
| 180 | 33
| 170 | 32
| 160 | 31
| 150 | 30
| 140 | 29
| 130 | 28
| 120 | 27
| 110 | 26 |  |  | 3 " | 1'- 57"
| 100 | 25
Time
|  |  |  | Start Arc |  | 2 ' | 10" | [6 empty] | Welding Time |  |  | 10 " |  | 30 "
Puddle Forming
[16 empty] | Ramp Down to Finish |  |  | End Cycle
Ramp Up For Welding
End Welding
Operator Action
Plate Thickness
One Wire
Two Wires
Three Wires
5/8"
1"
1 1/2"
2 1/2"
3 1/2"

## D1.5 GT Range
|  |  |  | ARCMATIC WELDING SYSTEMS |  |  |  | DATE | 2011-07-21
|  |  |  | GUIDE TUBE SIZE - PLATE THK COMPATIBILITY | [10 empty] | TABLE I
|  |  |  | D1.5 CODE | [10 empty] | ARCMATIC GUIDE TUBES DIMENSIONAL STANDARDS
FILE Z:\TECH \ ELECTROSLAG \ GUIDE TUBES \ GUIDE TUBE SELECTION D1.5 7-19-11 | [18 empty] | DIST BTWN
|  |  |  | DIST BTWN G-T EDGE AND SHOE |  | DIST.BTWN WIRES |  | DIST BTWN WIRE AND SHOE | [6 empty] | Max Wire Spacing | Distance between outside wires | SPACE BTWN WIRES D1.5 |  | WIRE AND EDGE
PLATE THK | G-T SIZE | NO WIRES | WIDTH | ACTUAL | CHECK (a) | ACTUAL | CHECK (1) | ACTUAL | CHECK (b) | Voltage | GT Part # | SIZE | WIDTH | WIRE # |  |  | PROPOSED | CHECK (1) | ACTUAL | CHECK (2)
0.75 | 0.625 | 1 | 0.625 | 0.1875 | OK | 0 | OK | 0.5 | OK | 32.3 | GT D1.5 E 0.625” | 0.625 | 0.625 | 1 | 0 | 0 | 0 |  | 0.3125 | OK
0.875 | 0.625 | 1 | 0.625 | 0.25 | OK | 0 | OK | 0.5625 | OK | 32.6 | GT D1.5 E 3/4” | 0.75 | 0.75 | 1 | 0 | 0 | 0 |  | 0.375 | OK
1 | 0.75 | 1 | 0.75 | 0.25 | OK | 0 | OK | 0.625 | OK | 32.9 | GT D1.5 E 1” | 1 | 1 | 1 | 0 | 0 | 0 |  | 0.5 | OK
1.125 | 0.75 | 1 | 0.75 | 0.3125 | OK | 0 | OK | 0.6875 | OK | 33.2 | GT D1.5 E 1.25” | 1.25 | 1.25 | 2 | 0.75 | 0.75 | 0.75 | OK | 0.25 | N/G
1.25 | 1 | 1 | 1 | 0.25 | OK | 0 | OK | 0.75 | OK | 33.5 | GT D1.5 E 1.5” | 1.5 | 1.5 | 2 | 0.75 | 0.75 | 0.75 | OK | 0.375 | OK
1.375 | 1 | 1 | 1 | 0.3125 | OK | 0 | OK | 0.8125 | OK | 33.8 | GT D1.5 E 2 1/8” | 2.125 | 2.125 | 2 | 1.5 | 1.5 | 1.5 | OK | 0.3125 | OK
1.5 | 1.25 | 2 | 1.25 | 0.25 | OK | 0.75 | OK | 0.5 | OK | 32.2 | GT D1.5 E 2 5/8” | 2.625 | 2.5 | 2 | 1.5 | 1.5 | 1.5 | OK | 0.5 | OK
1.625 | 1.25 | 2 | 1.25 | 0.3125 | OK | 0.75 | OK | 0.5625 | OK | 32.5 | GT -3",D1.1 ONLY | 3 | 3 | 2 | 2.25 | 2.25 | 2.25 | N/G | 0.375 | OK
1.75 | 1.5 | 2 | 1.5 | 0.25 | OK | 0.75 | OK | 0.625 | OK | 32.4 | GT D1.5 E 2.5-2” | 2SP | 2.625 | 2 | 2 | 2 | 2 | OK | 0.3125 | OK
1.875 | 1.5 | 2 | 1.5 | 0.3125 | OK | 0.75 | OK | 0.6875 | OK | 32.7 | GT D1.5 E 3-2” | 2SSP | 3 | 2 | 2 | 2 | 2 | OK | 0.5 | OK
2 | 1.5 | 2 | 1.5 | 0.375 | OK | 0.75 | OK | 0.75 | OK | 33
2.125 | 1.5 | 2 | 1.5 | 0.4375 | OK | 0.75 | OK | 0.8125 | OK | 33.3 | GT D1.5 E 3 5/8” | 3.625 | 3.625 | 3 | 1.5 | 3 | 1.5 | OK | 0.3125 | OK
2.25 | 1.5 | 2 | 1.5 | 0.5 | OK | 0.75 | OK | 0.875 | OK | 33.6 | GT D1.5 E 4” | 4 | 4 | 3 | 1.5 | 3 | 1.5 | OK | 0.5 | OK
2.375 | 2.125 | 2 | 2.125 | 0.25 | OK | 1.5 | OK | 0.5625 | OK | 32.8 | GT D1.5 E 4 5/8” | 4.625 | 4.625 | 4 | 1.5 | 3.75 | 1.5 | OK | 0.4375 | OK | NO
2.5 | 2.125 | 2 | 2.125 | 0.3125 | OK | 1.5 | OK | 0.625 | OK | 33 | GT D1.5 E 4 5/8” | 4 5/8 SP | 4.625 | 3 | 2 | 4 | 2 | OK | 0.3125 | OK
2.625 | 2.125 | 2 | 2.125 | 0.375 | OK | 1.5 | OK | 0.6875 | OK | 33.2
2.75 | 2.125 | 2 | 2.125 | 0.4375 | OK | 1.5 | OK | 0.75 | OK | 33.5
2.875 | 2SP | 2 | 2.625 | 0.25 | OK | 2 | OK | 0.5625 | OK | 32.6 |  | 3SP>>SPECIAL 3" WIDE G-T WITH 2" WIRE SPACING
3 | 2SP | 2 | 2.625 | 0.3125 | OK | 2 | OK | 0.625 | OK | 32.9 |  |  |  |  | ARCMATIC FABRICATION REQUIREMENTS
3.125 | 2SP | 2 | 2.625 | 0.375 | OK | 2 | OK | 0.6875 | OK | 33.2 | [6 empty] | DISTANCE BETWEEN WIRES | 0.75 | CHECK (1)
3.25 | 2SSP | 2 | 3 | 0.25 | OK | 2 | OK | 0.75 | OK | 32.8 | [6 empty] | MIN DIST BTW WIRE AND EDGE | 0.3125 | CHECK (2)
3.375 | 2SSP | 2 | 3 | 0.3125 | OK | 2 | OK | 0.8125 | OK | 33.1
3.5 | 2SSP | 2 | 3 | 0.375 | OK | 2 | OK | 0.875 | OK | 33.4
3.625 | 2SSP | 2 | 3 | 0.4375 | OK | 2 | OK | 0.9375 | OK | 33.7 |  |  |  |  | D1.5 SPECIFICATIONS |  |  | MIN | MAX
3.75 | 3 | 2 | 3 | 0.5 | OK | 2.25 | N/G | 0.875 | OK | 34
3.875 | 3.625 | 3 | 3.625 | 0.25 | OK | 1.5 | OK | 0.5625 | OK | 33.3 | [6 empty] | DISTANCE BTWN WIRES | N/A | 2 | CHECK (1)
4 | 3.625 | 3 | 3.625 | 0.3125 | OK | 1.5 | OK | 0.625 | OK | 33.6 | [6 empty] | DIST BTWN WIRE AND TUBE EDGE | N/A | N/A
4.125 | 3.625 | 3 | 3.625 | 0.375 | OK | 1.5 | OK | 0.6875 | OK | 34 | [6 empty] | DISTANCE BTWN G-T EDGE AND SHOE | 0.1875 | 0.625 | CHECK (a)
4.25 | 4 | 3 | 4 | 0.25 | OK | 1.5 | OK | 0.75 | OK | 34 | [6 empty] | DISTANCE BTWN G-T WIRE AND SHOE | 0.43 | 1.25 | CHECK (b)
4.375 | 4 | 3 | 4 | 0.3125 | OK | 1.5 | OK | 0.8125 | OK | 34.4 |  | 3SP>>SPECIAL 3" WIDE G-T WITH 2" WIRE SPACING
4.5 | 4 | 3 | 4 | 0.375 | OK | 1.5 | OK | 0.875 | OK | 34.8 |  |  |  |  | ARCMATIC FABRICATION REQUIREMENTS
4.625 | 4 | 3 | 4 | 0.4375 | OK | 1.5 | OK | 0.9375 | OK | 35.1
4.75 | 4 | 3 | 4 | 0.5 | OK | 1.5 | OK | 1 | OK | 35.4
4.875 | 4 5/8 SP | 3 | 4.625 | 0.25 | OK | 2 | OK | 0.5625 | OK | 34.3
5 | 4 5/8 SP | 3 | 4.625 | 0.3125 | OK | 2 | OK | 0.625 | OK | 34.5

## Heat Input
The formula(s) bellow are based on Arcmatics "Proposed Method to Calculate Heat Input if Electroslag Welding"
The Article can be download from www.arcmatic.com->Technical Section->Downloads->User Manuals
DATA |  |  |  | Plate | Water | Temperature | Temperature | Formula-1 | Formula-2 | Removed Heat Input | Formula-3
# | AMP | Volt' | VRR | Thk | GPM | Input | Output | (A*V*60)/ (Vrr*1000) | (A*V*60)/ (Vrr*1000*Thk) | GPM*8.9999*(T2-T1) | (Heat Inp-Heat Removed)/ (VRR * Plate Thk
1 | 1100 | 32 | 1.1 | 4 | 10 | 100 | 92 | 1920 | 480 | 719.992 | 316.3655
2 | 600 | 32 | 2 | 1 | 8 | 79 | 68 | 576 | 576 | 791.9912 | 180.0044
3 |  |  | 1 | 1 |  |  |  | 0 | 0 | 0 | 0
4 |  |  | 1 | 1 |  |  |  | 0 | 0 | 0 | 0
5 |  |  | 1 | 1 |  |  |  | 0 | 0 | 0 | 0
6 |  |  | 1 | 1 |  |  |  | 0 | 0 | 0 | 0
7 |  |  | 1 | 1 |  |  |  | 0 | 0 | 0 | 0
8 |  |  | 1 | 1 |  |  |  | 0 | 0 | 0 | 0
9 |  |  | 1 | 1 |  |  |  | 0 | 0 | 0 | 0
10 |  |  | 1 | 1 |  |  |  | 0 | 0 | 0 | 0

## Weld Records
Welders Name : |  | ____________________________________________________
Date: |  | _______________________
Sump Length: |  | 3
Weld Length |  | 12
Weld ID | Weld Size | GAP Size (write down) 3/4,13/16, 7/8, 15/16 | Initial Speed | Initial Time | Weld Volt | Wire Feeder Speed | Total Weld Time | Initial VRR IPM | Weld VRR IPM
| 1.5 | 0.75 | 90 | 4.5 | 38 | 100 | 19.5 | 0.6666667 | 0.8
[8 empty] | 0 | 0
[8 empty] | 0 | 0
[8 empty] | 0 | 0
[8 empty] | 0 | 0
[8 empty] | 0 | 0
[8 empty] | 0 | 0
[8 empty] | 0 | 0
[8 empty] | 0 | 0
[8 empty] | 0 | 0
[8 empty] | 0 | 0
[8 empty] | 0 | 0
[8 empty] | 0 | 0
[8 empty] | 0 | 0
[8 empty] | 0 | 0
[8 empty] | 0 | 0
[8 empty] | 0 | 0
[8 empty] | 0 | 0