## Sheet1
Sheet Metal Bending Allowances
		bending type
		Thickness of the material			0.0590	soft brass and copper		# of bends	Rad/Thic	soft	half	hard
ham		Inside Radius of bend		0.0080	0.0100	half hard copper and brass; soft steel, aluminum		1	16.95%	0.420	0.440	0.460
180.99		Angle of Bend			90.0000	bronze, hard copper, CRS, spring steel			0.0285	0.460	0.470	0.480	0.0300
		mat type					0.500	0.500	0.500
		Bend Allowance		0.0488	0.0528			0.0528
		Bend Deduction			0.0852			0.0562		0.380	0.410	0.440
					Air				0.440	0.460	0.470
					Bottoming				0.500	0.500	0.500
					Coining
	Deduction for outside dimension on 90deg V bends				0.0932			Used K factor	0.400	0.330	0.380	0.400	Telco
					K factor	0.330	0.400	0.430	0.450	0.00796	0.00858
			Bend Allowance		0.0571			B Allow	0.0463	0.500	0.500	0.500	0.00649
					B deduction	0.0917

				10.130
				0.690
				0.060

				10.880	10.824