## Read me
Legal Disclaimer:
Neither MRI the government, nor persons acting on their behalf make any warranty, express or implied:
(1) with respect to the merchantability, accuracy, completeness, or usefulness of any services, materials, or information furnished hereunder;
(2) that the use of any such services, materials, or information may not infringe privately owned rights;
(3) that the services, materials, or information furnished hereunder will not result in injury or damage when used for any purpose; or
(4) that the services, materials, or information furnished hereunder will accomplish the intended results or are safe or fit for any purpose, including the intended or particular purpose.
Furthermore, MRI and the government hereby specifically disclaim any and all warranties, express or implied, for any products manufactured, used, or sold that use these workbooks, calculations, or information. Neither MRI nor the government shall be liable for lost profits, lost savings, special, consequential, incidental or other indirect damages in any event, even if such party is made aware of the possibility thereof.
Instructions for use:
- This workbook is intended for use in conjunction with National Renewable Energy Laboratory (NREL) approved Laboratory Analytical Procedures (LAPs) only.
- Cells highlighted in blue are areas where values or information should be entered.
- Cells in white are calculations or references that should not be changed unless necessary.
- The pages in this workbook are locked to protect the integrity of the workbook. Many of the cells contain calculations that can be inadvertently changed or copied over. To unlock a sheet, choose the Tools option from the menu, choose Protection, and highlight the Unprotect Sheet option. This will unlock all of the cells in the page. Unlocking is not recommended unless product specific changes must be made.
- This workbook may be distributed to other organizations in its original form only.
- Abbreviations:
MRI- Midwest Research Institute; MRI operates NREL on behalf of the U.S. Department of Energy
TRB- Technical Record Book
ADW- Air dry weight, the weight of a sample or apparatus after air drying or vacuum oven drying
ODW- Oven dry weight, the weight of a sample or apparatus corrected for moisture content
For questions, comments, or suggestions, please contact biomass_laps@nrel.gov.
Revision: 9-9-10
Added 8 components on both "Organic Acids" and "Organic Acids After Hydrolysis" tabs
Added pH and Density measurements

## TRB Record
Master Ref | Owner name | Sample ID | Tracking ID | TRB log-in. | TRB Lignin | TRB Monomeric sugars | TRB Total Sugars | TRB Organic acids
1 | Rob N | F1 t0 | 8959 | 5532-013 |  |  | 5532-013
replicate 1 | Rob N | F1 t0 | 8959 | 5532-013 |  |  | 5532-013
2 | Rob N | F2 t0 | 8960 | 5532-013 |  |  | 5532-013
replicate 2 | Rob N | F2 t0 | 8960 | 5532-013 |  |  | 5532-013
3 | Rob N | F3 t0 | 8961 | 5532-013 |  |  | 5532-013
replicate 3 | Rob N | F3 t0 | 8961 | 5532-013 |  |  | 5532-013
4 | Rob N | F4 t0 | 8962 | 5532-013 |  |  | 5532-013
replicate 4 | Rob N | F4 t0 | 8962 | 5532-013 |  |  | 5532-013
5 | Rob N | F6 t0 | 8963 | 5532-013 |  |  | 5532-013
replicate 5 | Rob N | F6 t0 | 8963 | 5532-013 |  |  | 5532-013
6 | Rob N | F7 t0 | 8964 | 5532-013 |  |  | 5532-013
replicate 6 | Rob N | F7 t0 | 8964 | 5532-013 |  |  | 5532-013
7 | Rob N | F8 t0 | 8965 | 5532-013 |  |  | 5532-013
replicate 7 | Rob N | F8 t0 | 8965 | 5532-013 |  |  | 5532-013
8 | Rob N | F9 t0 | 8966 | 5532-013 |  |  | 5532-013
replicate 8 | Rob N | F9 t0 | 8966 | 5532-013 |  |  | 5532-013
9 | Rob N | F10 t0 | 8967 | 5532-013 |  |  | 5532-013
replicate 9 | Rob N | F10 t0 | 8967 | 5532-013 |  |  | 5532-013
10 | Rob N | F11 t0 | 8968 | 5532-013 |  |  | 5532-013
replicate 10 | Rob N | F11 t0 | 8968 | 5532-013 |  |  | 5532-013
11 | Rob N | F12 t0 | 8969 | 5532-013 |  |  | 5532-013
replicate 11 | Rob N | F12 t0 | 8969 | 5532-013 |  |  | 5532-013
12
replicate 12
13
replicate 13
14
replicate 14
15
replicate 15
16
replicate 16
17
replicate 17
18
replicate 18
19
replicate 19
20
replicate 20
21
replicate 21
22
replicate 22
23
replicate 23
24
replicate 24
25
replicate 25
26
replicate 26
27
replicate 27
28
replicate 28
29
replicate 29
30
replicate 30

## Density
TRB Ref:
| Density (Balance Method) | [5 empty] | Densitometer measurement
Master Ref | Sample | Pan Tare | wet sample wt (g) | volume added (mL) | Density (g/mL) | average | Density (g/mL) | average | Averaged Density
1 | F1 t0 |  |  | 1 | 0 | 0 |  | #DIV/0!
|  |  |  | 1 | 0
|  |  |  | 1 | 0
2 | F2 t0 |  |  | 1 | 0 | 0 |  | #DIV/0!
|  |  |  | 1 | 0
|  |  |  | 1 | 0
3 | F3 t0 |  |  | 1 | 0 | 0 |  | #DIV/0!
|  |  |  | 1 | 0
|  |  |  | 1 | 0
4 | F4 t0 |  |  | 1 | 0 | 0 |  | #DIV/0!
|  |  |  | 1 | 0
|  |  |  | 1 | 0
5 | F6 t0 |  |  | 1 | 0 | 0 |  | #DIV/0!
|  |  |  | 1 | 0
|  |  |  | 1 | 0
6 | F7 t0 |  |  | 1 | 0 | 0 |  | #DIV/0!
|  |  |  | 1 | 0
|  |  |  | 1 | 0
7 | F8 t0 |  |  | 1 | 0 | 0 |  | #DIV/0!
|  |  |  | 1 | 0
|  |  |  | 1 | 0
8 | F9 t0 |  |  | 1 | 0 | 0 |  | #DIV/0!
|  |  |  | 1 | 0
|  |  |  | 1 | 0
9 | F10 t0 |  |  | 1 | 0 | 0 |  | #DIV/0!
|  |  |  | 1 | 0
|  |  |  | 1 | 0
10 | F11 t0 |  |  | 1 | 0 | 0 |  | #DIV/0!
|  |  |  | 1 | 0
|  |  |  | 1 | 0
11 | F12 t0 |  |  | 1 | 0 | 0 |  | #DIV/0!
|  |  |  | 1 | 0
|  |  |  | 1 | 0
12 |  |  |  | 1 | 0 | 0 |  | #DIV/0!
|  |  |  | 1 | 0
|  |  |  | 1 | 0
13 |  |  |  | 1 | 0 | 0 |  | #DIV/0!
|  |  |  | 1 | 0
|  |  |  | 1 | 0
14 |  |  |  | 1 | 0 | 0 |  | #DIV/0!
|  |  |  | 1 | 0
|  |  |  | 1 | 0
15 |  |  |  | 1 | 0 | 0 |  | #DIV/0!
|  |  |  | 1 | 0
|  |  |  | 1 | 0
16 |  |  |  | 1 | 0 | 0 |  | #DIV/0!
|  |  |  | 1 | 0
|  |  |  | 1 | 0
17 |  |  |  | 1 | 0 | 0 |  | #DIV/0!
|  |  |  | 1 | 0
|  |  |  | 1 | 0
18 |  |  |  | 1 | 0 | 0 |  | #DIV/0!
|  |  |  | 1 | 0
|  |  |  | 1 | 0
19 |  |  |  | 1 | 0 | 0 |  | #DIV/0!
|  |  |  | 1 | 0
|  |  |  | 1 | 0
20 |  |  |  | 1 | 0 | 0 |  | #DIV/0!
|  |  |  | 1 | 0
|  |  |  | 1 | 0
21 |  |  |  | 1 | 0 | 0 |  | #DIV/0!
|  |  |  | 1 | 0
|  |  |  | 1 | 0
22 |  |  |  | 1 | 0 | 0 |  | #DIV/0!
|  |  |  | 1 | 0
|  |  |  | 1 | 0
23 |  |  |  | 1 | 0 | 0 |  | #DIV/0!
|  |  |  | 1 | 0
|  |  |  | 1 | 0
24 |  |  |  | 1 | 0 | 0 |  | #DIV/0!
|  |  |  | 1 | 0
|  |  |  | 1 | 0
25 |  |  |  | 1 | 0 | 0 |  | #DIV/0!
|  |  |  | 1 | 0
|  |  |  | 1 | 0
26 |  |  |  | 1 | 0 | 0 |  | #DIV/0!
|  |  |  | 1 | 0
|  |  |  | 1 | 0
27 |  |  |  | 1 | 0 | 0 |  | #DIV/0!
|  |  |  | 1 | 0
|  |  |  | 1 | 0
28 |  |  |  | 1 | 0 | 0 |  | #DIV/0!
|  |  |  | 1 | 0
|  |  |  | 1 | 0
29 |  |  |  | 1 | 0 | 0 |  | #DIV/0!
|  |  |  | 1 | 0
|  |  |  | 1 | 0
30 |  |  |  | 1 | 0 | 0 |  | #DIV/0!
|  |  |  | 1 | 0
|  |  |  | 1 | 0

## pH
Master Ref | Sample | pH
1 | F1 t0
2 | F2 t0
3 | F3 t0
4 | F4 t0
5 | F6 t0
6 | F7 t0
7 | F8 t0
8 | F9 t0
9 | F10 t0
10 | F11 t0
11 | F12 t0
12
13
14
15
16
17
18
19
20
21
22
23
24
25
26
27
28
29
30

## Lignin
Master Ref | TRB Lignin | Sample Description | UV Absorbance | l meas (nm) | Sample volume used (ml) | Water volume used (ml) | Dilution | Extinction Coefficient | Sol Lig (mg/ml) | Average Lignin
1 |  | F1 t0
replicate 1 |  | F1 t0
2 |  | F2 t0
replicate 2 |  | F2 t0
3 |  | F3 t0
replicate 3 |  | F3 t0
4 |  | F4 t0
replicate 4 |  | F4 t0
5 |  | F6 t0
replicate 5 |  | F6 t0
6 |  | F7 t0
replicate 6 |  | F7 t0
7 |  | F8 t0
replicate 7 |  | F8 t0
8 |  | F9 t0
replicate 8 |  | F9 t0
9 |  | F10 t0
replicate 9 |  | F10 t0
10 |  | F11 t0
replicate 10 |  | F11 t0
11 |  | F12 t0
replicate 11 |  | F12 t0
12
replicate 12
13
replicate 13
14
replicate 14
15
replicate 15
16
replicate 16
17
replicate 17
18
replicate 18
19
replicate 19
20
replicate 20
21
replicate 21
22
replicate 22
23
replicate 23
24
replicate 24
25
replicate 25
26
replicate 26
27
replicate 27
28
replicate 28
29
replicate 29
30
replicate 30

## Monomeric sugars
|  |  | Sample dilution |  |  | Raw Data | [11 empty] | Fructose (mg/ml)
[6 empty] | HPLC Sequence: | [11 empty] | Mannose (mg/ml)
Master Ref | TRB Monomeric Sugars | Sample Description | Vol. sample used (ml) | Optional: Water used for dilution (ml) | Dilution factor | Cellobiose(mg/ml) | Glucose (mg/ml) | Xylose (mg/ml) | Galactose (mg/ml) | Arabinose (mg/ml) | Fructose (mg/ml) | Cellobiose(mg/ml) | Glucose (mg/ml) | Xylose (mg/ml) | Galactose (mg/ml) | Arabinose (mg/ml) | Fructose (mg/ml)
1 |  | F1 t0
replicate 1 |  | F1 t0
2 |  | F2 t0
replicate 2 |  | F2 t0
3 |  | F3 t0
replicate 3 |  | F3 t0
4 |  | F4 t0
replicate 4 |  | F4 t0
5 |  | F6 t0
replicate 5 |  | F6 t0
6 |  | F7 t0
replicate 6 |  | F7 t0
7 |  | F8 t0
replicate 7 |  | F8 t0
8 |  | F9 t0
replicate 8 |  | F9 t0
9 |  | F10 t0
replicate 9 |  | F10 t0
10 |  | F11 t0
replicate 10 |  | F11 t0
11 |  | F12 t0
replicate 11 |  | F12 t0
12
replicate 12
13
replicate 13
14
replicate 14
15
replicate 15
16
replicate 16
17
replicate 17
18
replicate 18
19
replicate 19
20
replicate 20
21
replicate 21
22
replicate 22
23
replicate 23
24
replicate 24
25
replicate 25
26
replicate 26
27
replicate 27
28
replicate 28
29
replicate 29
30
replicate 30
Note on L3: Change this to switch between fructose and mannose

## SRSs
| LOW | [5 empty] | MID | [5 empty] | HIGH
| Glucose (mg/ml) | Xylose (mg/ml) | Galactose (mg/ml) | Arabinose (mg/ml) | Fructose (mg/ml) |  | Glucose (mg/ml) | Xylose (mg/ml) | Galactose (mg/ml) | Arabinose (mg/ml) | Fructose (mg/ml) |  | Glucose (mg/ml) | Xylose (mg/ml) | Galactose (mg/ml) | Arabinose (mg/ml) | Fructose (mg/ml)
Average Recovery | #DIV/0! | #DIV/0! | #DIV/0! | #DIV/0! | 1 | Average Recovery | 0.9362442 | 0.8362627 | 0.9864701 | 0.9426558 | 1 | Average Recovery | #DIV/0! | #DIV/0! | #DIV/0! | #DIV/0! | 1
Prehydrolysis | [5 empty] | Prehydrolysis | 19.49489 | 11.69494 | 1.057917 | 1.984037 | 1 | Prehydrolysis
Posthydrolysis | [5 empty] | Posthydrolysis | 18.27602 | 9.796943 | 1.049978 | 1.880203 | 1 | Posthydrolysis
Recovery | [5 empty] | Recovery | 0.9374772 | 0.837708 | 0.9924961 | 0.9476653 | 1 | Recovery
Prehydrolysis | [5 empty] | Prehydrolysis | 19.52303 | 11.70448 | 1.062485 | 1.994453 |  | Prehydrolysis
Posthydrolysis | [5 empty] | Posthydrolysis | 18.30034 | 9.792213 | 1.040584 | 1.865963 |  | Posthydrolysis
Recovery | [5 empty] | Recovery | 0.9373721 | 0.8366206 | 0.9793871 | 0.9355763 |  | Recovery
Prehydrolysis | [5 empty] | Prehydrolysis | 19.58595 | 11.75142 | 1.067157 | 2.003351 |  | Prehydrolysis
Posthydrolysis | [5 empty] | Posthydrolysis | 18.29099 | 9.806082 | 1.053847 | 1.892617 |  | Posthydrolysis
Recovery | [5 empty] | Recovery | 0.9338834 | 0.8344596 | 0.9875271 | 0.9447257 |  | Recovery
Prehydrolysis | [5 empty] | Prehydrolysis | [5 empty] | Prehydrolysis
Posthydrolysis | [5 empty] | Posthydrolysis | [5 empty] | Posthydrolysis
Recovery | [5 empty] | Recovery | [5 empty] | Recovery
Prehydrolysis | [5 empty] | Prehydrolysis | [5 empty] | Prehydrolysis
Posthydrolysis | [5 empty] | Posthydrolysis | [5 empty] | Posthydrolysis
Recovery | [5 empty] | Recovery | [5 empty] | Recovery
Prehydrolysis | [5 empty] | Prehydrolysis | [5 empty] | Prehydrolysis
Posthydrolysis | [5 empty] | Posthydrolysis | [5 empty] | Posthydrolysis
Recovery | [5 empty] | Recovery | [5 empty] | Recovery
[7 empty] | 19.49489 | 11.69494 | 1.057917 | 1.984037
[7 empty] | 19.52303 | 11.70448 | 1.062485 | 1.994453
[7 empty] | 19.58595 | 11.75142 | 1.067157 | 2.003351
[7 empty] | 18.27602 | 9.796943 | 1.049978 | 1.880203
[7 empty] | 18.30034 | 9.792213 | 1.040584 | 1.865963
[7 empty] | 18.29099 | 9.806082 | 1.053847 | 1.892617

## Total sugars
[22 empty] | 0 | 0 | 0 | 0 | 0 | 0
[12 empty] | HPLC Sequence: |  |  | JW121127 LC7 |  |  |  |  | Sugar Recovery Standards | Low | 1 | #DIV/0! | #DIV/0! | #DIV/0! | #DIV/0! | 1
[21 empty] | Mid | 2 | 0.9362442 | 0.8362627 | 0.9864701 | 0.9426558 | 1
[21 empty] | High | 3 | #DIV/0! | #DIV/0! | #DIV/0! | #DIV/0! | 1
|  |  |  | Pre-hydrolysis dilution |  |  |  | Post-hydrolysis dilution |  |  |  | Raw Data | [5 empty] | Concentration adjustment |  |  |  |  | Loss Factor correction
Master Ref | TRB Total Sugars | Sample Description | pH | Vol. sample used (ml) | Optional: Water added pre-hydrolysis (ml) | Vol. H2SO4 used (ul) | Dilution factor | Volume hydrolyzed sample used (ml) | Optional: Water added post-hydrolysis (ml) | Dilution factor | Total Dilution factor | Glucose (mg/ml) | Xylose (mg/ml) | Galactose (mg/ml) | Arabinose (mg/ml) | Fructose (mg/ml) | SRS Choice | Glucose (mg/ml) | Xylose (mg/ml) | Galactose (mg/ml) | Arabinose (mg/ml) | Fructose (mg/ml) | Glucose (mg/ml) | Xylose (mg/ml) | Galactose (mg/ml) | Arabinose (mg/ml) | Fructose (mg/ml)
1 | 5532-013 | F1 t0 | 5 | 1 | 4 | 174 | 5.174 | 1 |  | 1 | 5.174 | 17.32431 | 7.494877 | 0.5109813 | 1.155535 | 0 | 2 | 89.636 | 38.77849 | 2.643817 | 5.978736 | 0 | 95.73998 | 46.37119 | 2.680079 | 6.342439 | 0
replicate 1 | 5532-013 | F1 t0 | 5 | 1 | 4 | 174 | 5.174 | 1 |  | 1 | 5.174 | 17.31476 | 7.537608 | 0.5108377 | 1.166599 | 0 | 2 | 89.58657 | 38.99958 | 2.643074 | 6.035983 | 0 | 95.68718 | 46.63556 | 2.679325 | 6.403168 | 0
2 | 5532-013 | F2 t0 | 5 | 1 | 4 | 174 | 5.174 | 1 |  | 1 | 5.174 | 16.37269 | 7.465825 | 0.4956542 | 1.131922 | 0 | 2 | 84.71229 | 38.62818 | 2.564515 | 5.856564 | 0 | 90.48097 | 46.19144 | 2.599688 | 6.212834 | 0
replicate 2 | 5532-013 | F2 t0 | 5 | 1 | 4 | 174 | 5.174 | 1 |  | 1 | 5.174 | 16.29598 | 7.395033 | 0.4934378 | 1.125521 | 0 | 2 | 84.31541 | 38.2619 | 2.553047 | 5.823447 | 0 | 90.05707 | 45.75344 | 2.588063 | 6.177703 | 0
3 | 5532-013 | F3 t0 | 5 | 1 | 4 | 174 | 5.174 | 1 |  | 1 | 5.174 | 16.26877 | 7.464816 | 0.4977368 | 1.126609 | 0 | 2 | 84.17463 | 38.62296 | 2.57529 | 5.829073 | 0 | 89.9067 | 46.1852 | 2.610612 | 6.183671 | 0
replicate 3 | 5532-013 | F3 t0 | 5 | 1 | 4 | 174 | 5.174 | 1 |  | 1 | 5.174 | 16.25433 | 7.45509 | 0.4966344 | 1.12835 | 0 | 2 | 84.0999 | 38.57264 | 2.569586 | 5.838081 | 0 | 89.82688 | 46.12502 | 2.604829 | 6.193227 | 0
4 | 5532-013 | F4 t0 | 5 | 1 | 4 | 174 | 5.174 | 1 |  | 1 | 5.174 | 19.62733 | 8.629964 | 0.5756273 | 1.313316 | 0 | 2 | 101.5518 | 44.65143 | 2.978296 | 6.795096 | 0 | 108.4672 | 53.39402 | 3.019144 | 7.20846 | 0
replicate 4 | 5532-013 | F4 t0 | 5 | 1 | 4 | 174 | 5.174 | 1 |  | 1 | 5.174 | 19.55481 | 8.563086 | 0.5744343 | 1.31944 | 0 | 2 | 101.1766 | 44.30541 | 2.972123 | 6.826781 | 0 | 108.0664 | 52.98025 | 3.012887 | 7.242072 | 0
5 | 5532-013 | F6 t0 | 5 | 1 | 4 | 174 | 5.174 | 1 |  | 1 | 5.174 | 18.52667 | 8.630479 | 0.5733141 | 1.303143 | 0 | 2 | 95.85697 | 44.6541 | 2.966327 | 6.74246 | 0 | 102.3846 | 53.39721 | 3.007012 | 7.152622 | 0
replicate 5 | 5532-013 | F6 t0 | 5 | 1 | 4 | 174 | 5.174 | 1 |  | 1 | 5.174 | 18.49988 | 8.595951 | 0.5639628 | 1.283843 | 0 | 2 | 95.71838 | 44.47545 | 2.917943 | 6.642606 | 0 | 102.2365 | 53.18358 | 2.957964 | 7.046693 | 0
6 | 5532-013 | F7 t0 | 5 | 1 | 4 | 174 | 5.174 | 1 |  | 1 | 5.174 | 18.61357 | 8.63129 | 0.5699737 | 1.281819 | 0 | 2 | 96.3066 | 44.65829 | 2.949044 | 6.63213 | 0 | 102.8648 | 53.40223 | 2.989491 | 7.03558 | 0
replicate 6 | 5532-013 | F7 t0 | 5 | 1 | 4 | 174 | 5.174 | 1 |  | 1 | 5.174 | 18.66785 | 8.697884 | 0.5825201 | 1.29811 | 0 | 2 | 96.58748 | 45.00285 | 3.013959 | 6.716424 | 0 | 103.1648 | 53.81425 | 3.055297 | 7.125001 | 0
7 | 5532-013 | F8 t0 | 5 | 1 | 4 | 174 | 5.174 | 1 |  | 1 | 5.174 | 19.18186 | 8.682895 | 0.5836177 | 1.292236 | 0 | 2 | 99.24695 | 44.9253 | 3.019638 | 6.686031 | 0 | 106.0054 | 53.72151 | 3.061054 | 7.09276 | 0
replicate 7 | 5532-013 | F8 t0 | 5 | 1 | 4 | 174 | 5.174 | 1 |  | 1 | 5.174 | 19.02948 | 8.576337 | 0.5726801 | 1.274396 | 0 | 2 | 98.45852 | 44.37397 | 2.963047 | 6.593727 | 0 | 105.1633 | 53.06223 | 3.003686 | 6.99484 | 0
8 | 5532-013 | F9 t0 | 5 | 1 | 4 | 174 | 5.174 | 1 |  | 1 | 5.174 | 18.25836 | 8.560605 | 0.5624574 | 1.256958 | 0 | 2 | 94.46877 | 44.29257 | 2.910155 | 6.5035 | 0 | 100.9018 | 52.96489 | 2.950069 | 6.899125 | 0
replicate 8 | 5532-013 | F9 t0 | 5 | 1 | 4 | 174 | 5.174 | 1 |  | 1 | 5.174 | 18.22857 | 8.523755 | 0.5575823 | 1.258536 | 0 | 2 | 94.31461 | 44.10191 | 2.884931 | 6.511663 | 0 | 100.7372 | 52.7369 | 2.924499 | 6.907785 | 0
9 | 5532-013 | F10 t0 | 5 | 1 | 4 | 174 | 5.174 | 1 |  | 1 | 5.174 | 22.40285 | 9.953351 | 0.6487201 | 1.485866 | 0 | 2 | 115.9123 | 51.49864 | 3.356478 | 7.687868 | 0 | 123.8056 | 61.58189 | 3.402514 | 8.155542 | 0
replicate 9 | 5532-013 | F10 t0 | 5 | 1 | 4 | 174 | 5.174 | 1 |  | 1 | 5.174 | 22.43733 | 9.970385 | 0.6695287 | 1.513367 | 0 | 2 | 116.0907 | 51.58677 | 3.464141 | 7.830163 | 0 | 123.9962 | 61.68728 | 3.511654 | 8.306493 | 0
10 | 5532-013 | F11 t0 | 5 | 1 | 4 | 174 | 5.174 | 1 |  | 1 | 5.174 | 20.09207 | 9.806899 | 0.6335993 | 1.455602 | 0 | 2 | 103.9564 | 50.74089 | 3.278243 | 7.531283 | 0 | 111.0355 | 60.67578 | 3.323205 | 7.989431 | 0
replicate 10 | 5532-013 | F11 t0 | 5 | 1 | 4 | 174 | 5.174 | 1 |  | 1 | 5.174 | 20.0538 | 9.783795 | 0.6332302 | 1.442748 | 0 | 2 | 103.7584 | 50.62136 | 3.276333 | 7.464779 | 0 | 110.824 | 60.53284 | 3.321269 | 7.918881 | 0
11 | 5532-013 | F12 t0 | 5 | 1 | 4 | 174 | 5.174 | 1 |  | 1 | 5.174 | 18.08374 | 9.659989 | 0.6258533 | 1.43563 | 0 | 2 | 93.56527 | 49.98078 | 3.238165 | 7.427948 | 0 | 99.93682 | 59.76684 | 3.282578 | 7.879809 | 0
replicate 11 | 5532-013 | F12 t0 | 5 | 1 | 4 | 174 | 5.174 | 1 |  | 1 | 5.174 | 18.01028 | 9.5923 | 0.6080333 | 1.402902 | 0 | 2 | 93.1852 | 49.63056 | 3.145964 | 7.258615 | 0 | 99.53086 | 59.34805 | 3.189113 | 7.700176 | 0
12
replicate 12
13
replicate 13
14
replicate 14
15
replicate 15
16
replicate 16
17
replicate 17
18
replicate 18
19
replicate 19
20
replicate 20
21
replicate 21
22
replicate 22
23
replicate 23
24
replicate 24
25
replicate 25
26
replicate 26
27
replicate 27
28
replicate 28
29
replicate 29
30
replicate 30

## Organic Acids
|  |  | Sample dilution |  |  | Raw Data | [11 empty] | HPLC Sequence:
Master Ref | TRB Organic acids | Sample Description | Vol. sample used (ml) | Optional: Water used for dilution (ml) | Dilution factor | Lactic Acid (mg/ml) | Glycerol (mg/ml) | Acetic Acid (mg/ml) | Ethanol (mg/ml) | HMF (mg/ml) | Furfural (mg/ml) | Lactic Acid (mg/ml) | Glycerol (mg/ml) | Acetic Acid (mg/ml) | Ethanol (mg/ml) | HMF (mg/ml) | Furfural (mg/ml)
1 |  | F1 t0
replicate 1 |  | F1 t0
2 |  | F2 t0
replicate 2 |  | F2 t0
3 |  | F3 t0
replicate 3 |  | F3 t0
4 |  | F4 t0
replicate 4 |  | F4 t0
5 |  | F6 t0
replicate 5 |  | F6 t0
6 |  | F7 t0
replicate 6 |  | F7 t0
7 |  | F8 t0
replicate 7 |  | F8 t0
8 |  | F9 t0
replicate 8 |  | F9 t0
9 |  | F10 t0
replicate 9 |  | F10 t0
10 |  | F11 t0
replicate 10 |  | F11 t0
11 |  | F12 t0
replicate 11 |  | F12 t0
12
replicate 12
13
replicate 13
14
replicate 14
15
replicate 15
16
replicate 16
17
replicate 17
18
replicate 18
19
replicate 19
20
replicate 20
21
replicate 21
22
replicate 22
23
replicate 23
24
replicate 24
25
replicate 25
26
replicate 26
27
replicate 27
28
replicate 28
29
replicate 29
30
replicate 30

## Organic Acids After Hydrolysis
|  |  | Sample dilution |  |  |  | Raw Data | [11 empty] | HPLC Sequence:
Master Ref | TRB Organic acids | Sample Description | Vol. sample used (ml) | Optional: Water used for dilution (ml) | Pre-hydrolysis dilution factor | Total Dilution factor | Lactic Acid (mg/ml) | Glycerol (mg/ml) | Acetic Acid (mg/ml) | Ethanol (mg/ml) | HMF (mg/ml) | Furfural (mg/ml) | Lactic Acid (mg/ml) | Glycerol (mg/ml) | Acetic Acid (mg/ml) | Ethanol (mg/ml) | HMF (mg/ml) | Furfural (mg/ml)
1 |  | F1 t0 |  |  | 5.174
replicate 1 |  | F1 t0 |  |  | 5.174
2 |  | F2 t0 |  |  | 5.174
replicate 2 |  | F2 t0 |  |  | 5.174
3 |  | F3 t0 |  |  | 5.174
replicate 3 |  | F3 t0 |  |  | 5.174
4 |  | F4 t0 |  |  | 5.174
replicate 4 |  | F4 t0 |  |  | 5.174
5 |  | F6 t0 |  |  | 5.174
replicate 5 |  | F6 t0 |  |  | 5.174
6 |  | F7 t0 |  |  | 5.174
replicate 6 |  | F7 t0 |  |  | 5.174
7 |  | F8 t0 |  |  | 5.174
replicate 7 |  | F8 t0 |  |  | 5.174
8 |  | F9 t0 |  |  | 5.174
replicate 8 |  | F9 t0 |  |  | 5.174
9 |  | F10 t0 |  |  | 5.174
replicate 9 |  | F10 t0 |  |  | 5.174
10 |  | F11 t0 |  |  | 5.174
replicate 10 |  | F11 t0 |  |  | 5.174
11 |  | F12 t0 |  |  | 5.174
replicate 11 |  | F12 t0 |  |  | 5.174
12
replicate 12
13
replicate 13
14
replicate 14
15
replicate 15
16
replicate 16
17
replicate 17
18
replicate 18
19
replicate 19
20
replicate 20
21
replicate 21
22
replicate 22
23
replicate 23
24
replicate 24
25
replicate 25
26
replicate 26
27
replicate 27
28
replicate 28
29
replicate 29
30
replicate 30

## Data Tracking
Sample ID | Tracking ID | Analyst Name | Material Type | Hydrolysis Date
F1 t0 | 8959 | Jeff | Corn stover | 2012-11-27
F2 t0 | 8960 | Jeff | Corn stover | 2012-11-27
F3 t0 | 8961 | Jeff | Corn stover | 2012-11-27 |  |  |  |  | 1 | AFUF 203
F4 t0 | 8962 | Jeff | Corn stover | 2012-11-27 |  |  |  |  | 3 | Dishwash
F6 t0 | 8963 | Jeff | Corn stover | 2012-11-27
F7 t0 | 8964 | Jeff | Corn stover | 2012-11-27 |  |  |  |  | 1 | Shodex Sugars
F8 t0 | 8965 | Jeff | Corn stover | 2012-11-27 |  |  |  | Carbs LC | 6 | LC7
F9 t0 | 8966 | Jeff | Corn stover | 2012-11-27
F10 t0 | 8967 | Jeff | Corn stover | 2012-11-27 |  |  |  | Acid LC | 2 | Phenomenex (Fast)
F11 t0 | 8968 | Jeff | Corn stover | 2012-11-27 |  |  |  |  | 1 | LC1
F12 t0 | 8969 | Jeff | Corn stover | 2012-11-27
[5 empty] | 3971-58 | AFUF 203 | Lab 140 | LC2 | Shodex Sugars |  | LC1 | Shodex
[6 empty] | FTLB 140 | Media Prep | LC3 | Biorad Pb+ |  | LC7 | Phenomenex (Fast)
[7 empty] | Dishwash | LC4 |  |  | LC8 | Biorad
[8 empty] | LC5 |  |  | LC9
[8 empty] | LC6 |  |  | LC10
[8 empty] | LC7 |  |  | LC15
LC14
LC16

## Duplicate mass closure
[5 empty] | Monomeric Sugars | [5 empty] | Total Sugars |  |  |  |  | Organic Acids | [5 empty] | Organic Acids After Hydrolysis
Master Ref | Sample Description | Density (g/ml) | Undiluted pH | Lignin (mg/ml) | Cellobiose (mg/ml) | Glucose (mg/ml) | Xylose (mg/ml) | Galactose (mg/ml) | Arabinose (mg/ml) | Fructose (mg/ml) | Glucose (mg/ml) | Xylose (mg/ml) | Galactose (mg/ml) | Arabinose (mg/ml) | Fructose (mg/ml) | Lactic Acid (mg/ml) | Glycerol (mg/ml) | Acetic Acid (mg/ml) | Ethanol (mg/ml) | HMF (mg/ml) | Furfural (mg/ml) | Lactic Acid (mg/ml) | Glycerol (mg/ml) | Acetic Acid (mg/ml) | Ethanol (mg/ml) | HMF (mg/ml) | Furfural (mg/ml)
1 | F1 t0 | [9 empty] | 95.73998 | 46.37119 | 2.680079 | 6.342439 | 0
replicate 1 | F1 t0 | [9 empty] | 95.68718 | 46.63556 | 2.679325 | 6.403168 | 0
2 | F2 t0 | [9 empty] | 90.48097 | 46.19144 | 2.599688 | 6.212834 | 0
replicate 2 | F2 t0 | [9 empty] | 90.05707 | 45.75344 | 2.588063 | 6.177703 | 0
3 | F3 t0 | [9 empty] | 89.9067 | 46.1852 | 2.610612 | 6.183671 | 0
replicate 3 | F3 t0 | [9 empty] | 89.82688 | 46.12502 | 2.604829 | 6.193227 | 0
4 | F4 t0 | [9 empty] | 108.4672 | 53.39402 | 3.019144 | 7.20846 | 0
replicate 4 | F4 t0 | [9 empty] | 108.0664 | 52.98025 | 3.012887 | 7.242072 | 0
5 | F6 t0 | [9 empty] | 102.3846 | 53.39721 | 3.007012 | 7.152622 | 0
replicate 5 | F6 t0 | [9 empty] | 102.2365 | 53.18358 | 2.957964 | 7.046693 | 0
6 | F7 t0 | [9 empty] | 102.8648 | 53.40223 | 2.989491 | 7.03558 | 0
replicate 6 | F7 t0 | [9 empty] | 103.1648 | 53.81425 | 3.055297 | 7.125001 | 0
7 | F8 t0 | [9 empty] | 106.0054 | 53.72151 | 3.061054 | 7.09276 | 0
replicate 7 | F8 t0 | [9 empty] | 105.1633 | 53.06223 | 3.003686 | 6.99484 | 0
8 | F9 t0 | [9 empty] | 100.9018 | 52.96489 | 2.950069 | 6.899125 | 0
replicate 8 | F9 t0 | [9 empty] | 100.7372 | 52.7369 | 2.924499 | 6.907785 | 0
9 | F10 t0 | [9 empty] | 123.8056 | 61.58189 | 3.402514 | 8.155542 | 0
replicate 9 | F10 t0 | [9 empty] | 123.9962 | 61.68728 | 3.511654 | 8.306493 | 0
10 | F11 t0 | [9 empty] | 111.0355 | 60.67578 | 3.323205 | 7.989431 | 0
replicate 10 | F11 t0 | [9 empty] | 110.824 | 60.53284 | 3.321269 | 7.918881 | 0
11 | F12 t0 | [9 empty] | 99.93682 | 59.76684 | 3.282578 | 7.879809 | 0
replicate 11 | F12 t0 | [9 empty] | 99.53086 | 59.34805 | 3.189113 | 7.700176 | 0
12
replicate 12
13
replicate 13
14
replicate 14
15
replicate 15
16
replicate 16
17
replicate 17
18
replicate 18
19
replicate 19
20
replicate 20
21
replicate 21
22
replicate 22
23
replicate 23
24
replicate 24
25
replicate 25
26
replicate 26
27
replicate 27
28
replicate 28
29
replicate 29
30
replicate 30

## Average whole mass closure
[6 empty] | Monomeric Sugars | [5 empty] | Total Sugars |  |  |  |  | Organic Acids | [5 empty] | Organic Acids After Hydrolysis
Master Ref | Sample Description | Mark this cell if duplicates were NOT run | Density (g/ml) | Undiluted pH | Lignin (mg/ml) | Cellobiose (mg/ml) | Glucose (mg/ml) | Xylose (mg/ml) | Galactose (mg/ml) | Arabinose (mg/ml) | Fructose (mg/ml) | Glucose (mg/ml) | Xylose (mg/ml) | Galactose (mg/ml) | Arabinose (mg/ml) | Fructose (mg/ml) | Lactic Acid (mg/ml) | Glycerol (mg/ml) | Acetic Acid (mg/ml) | Ethanol (mg/ml) | HMF (mg/ml) | Furfural (mg/ml) | Lactic Acid (mg/ml) | Glycerol (mg/ml) | Acetic Acid (mg/ml) | Ethanol (mg/ml) | HMF (mg/ml) | Furfural (mg/ml)
1 | F1 t0 | [10 empty] | 95.71358 | 46.50337 | 2.679702 | 6.372803 | 0
2 | F2 t0 | [10 empty] | 90.26902 | 45.97244 | 2.593876 | 6.195269 | 0
3 | F3 t0 | [10 empty] | 89.86679 | 46.15511 | 2.60772 | 6.188449 | 0
4 | F4 t0 | [10 empty] | 108.2668 | 53.18714 | 3.016016 | 7.225266 | 0
5 | F6 t0 | [10 empty] | 102.3106 | 53.2904 | 2.982488 | 7.099658 | 0
6 | F7 t0 | [10 empty] | 103.0148 | 53.60824 | 3.022394 | 7.080291 | 0
7 | F8 t0 | [10 empty] | 105.5843 | 53.39187 | 3.03237 | 7.0438 | 0
8 | F9 t0 | [10 empty] | 100.8195 | 52.8509 | 2.937284 | 6.903455 | 0
9 | F10 t0 | [10 empty] | 123.9009 | 61.63458 | 3.457084 | 8.231017 | 0
10 | F11 t0 | [10 empty] | 110.9298 | 60.60431 | 3.322237 | 7.954156 | 0
11 | F12 t0 | [10 empty] | 99.73384 | 59.55745 | 3.235845 | 7.789993 | 0
12
13
14
15
16
17
18
19
20
21
22
23
24
25
26
27
28
29
30

## Error Flags
|  |  | Monomeric Sugars | [5 empty] | Total Sugars |  |  |  |  | Organic Acids | [5 empty] | Organic Acids After Hydrolysis
Master Ref | Sample Description | Lignin (mg/ml) | Cellobiose (mg/ml) | Glucose (mg/ml) | Xylose (mg/ml) | Galactose (mg/ml) | Arabinose (mg/ml) | Fructose (mg/ml) | Glucose (mg/ml) | Xylose (mg/ml) | Galactose (mg/ml) | Arabinose (mg/ml) | Fructose (mg/ml) | Lactic Acid (mg/ml) | Glycerol (mg/ml) | Acetic Acid (mg/ml) | Ethanol (mg/ml) | HMF (mg/ml) | Furfural (mg/ml) | Lactic Acid (mg/ml) | Glycerol (mg/ml) | Acetic Acid (mg/ml) | Ethanol (mg/ml) | HMF (mg/ml) | Furfural (mg/ml)
Tolerance of Error: |  | 1 | 1.5 | 1.5 | 1.5 | 1.5 | 1.5 | 1.5 | 1.5 | 1.5 | 1.5 | 1.5 | 1.5 | 1.5 | 1.5 | 1.5 | 1.5 | 1.5 | 1.5 | 1.5 | 1.5 | 1.5 | 1.5 | 1.5 | 1.5
1 | F1 t0
replicate 1 | F1 t0
2 | F2 t0
replicate 2 | F2 t0
3 | F3 t0
replicate 3 | F3 t0
4 | F4 t0
replicate 4 | F4 t0
5 | F6 t0
replicate 5 | F6 t0
6 | F7 t0
replicate 6 | F7 t0
7 | F8 t0
replicate 7 | F8 t0
8 | F9 t0
replicate 8 | F9 t0
9 | F10 t0
replicate 9 | F10 t0
10 | F11 t0
replicate 10 | F11 t0
11 | F12 t0
replicate 11 | F12 t0
12
replicate 12
13
replicate 13
14
replicate 14
15
replicate 15
16
replicate 16
17
replicate 17
18
replicate 18
19
replicate 19
20
replicate 20
21
replicate 21
22
replicate 22
23
replicate 23
24
replicate 24
25
replicate 25
26
replicate 26
27
replicate 27
28
replicate 28
29
replicate 29
30
replicate 30

## Comments
Master Ref | Sample Description | comments
1 | F1 t0
replicate 1 | F1 t0
2 | F2 t0
replicate 2 | F2 t0
3 | F3 t0
replicate 3 | F3 t0
4 | F4 t0
replicate 4 | F4 t0
5 | F6 t0
replicate 5 | F6 t0
6 | F7 t0
replicate 6 | F7 t0
7 | F8 t0
replicate 7 | F8 t0
8 | F9 t0
replicate 8 | F9 t0
9 | F10 t0
replicate 9 | F10 t0
10 | F11 t0
replicate 10 | F11 t0
11 | F12 t0
replicate 11 | F12 t0
12
replicate 12
13
replicate 13
14
replicate 14
15
replicate 15
16
replicate 16
17
replicate 17
18
replicate 18
19
replicate 19
20
replicate 20
21
replicate 21
22
replicate 22
23
replicate 23
24
replicate 24
25
replicate 25
26
replicate 26
27
replicate 27
28
replicate 28
29
replicate 29
30
replicate 30

## Digestion
|  | CATEGORICAL VARIABLES | [7 empty] | MEASUREMENT VARIABLES, SOLIDS | MEASUREMENT VARIABLES, LIQUORS
Sample ID | Tracking ID | Analyst | Material | TRB | Date Hydrolyzed | Lab | Auto Clave | LC Acids | LC Carbs | S % Starch | L Density (g/ml) | L Undiluted pH | L Lignin mg/ml | L Monos Cellobiose mg/ml | L Monos Glucose mg/ml | L Monos Xylose mg/ml | L Monos Galactose mg/ml | L Monos Arabinose mg/ml | L Monos Mannose mg/ml | L Total Glucose mg/ml | L Total Xylose mg/ml | L Total Galactose mg/ml | L Total Arabinose mg/ml | L Total Fructose mg/ml | L Total Mannose mg/ml | L Lactic Acid mg/ml | L Glycerol mg/ml | L Acetic Acid mg/ml | L Ethanol mg/ml | L HMF mg/ml | L Furfural mg/ml | L Lactic Acid After mg/ml | L Glycerol After mg/ml | L Acetic Acid After mg/ml | L Ethanol After mg/ml | L HMF After mg/ml | L Furfural After mg/ml
F1 t0 | 8959 | Jeff | Corn stover | 5532-013 | 2012-11-27 | AFUF 203 | Dishwash | LC1 | LC7 | [10 empty] | 95.71358 | 46.50337 | 2.679702 | 6.372803 | 0
F2 t0 | 8960 | Jeff | Corn stover | 5532-013 | 2012-11-27 | AFUF 203 | Dishwash | LC1 | LC7 | [10 empty] | 90.26902 | 45.97244 | 2.593876 | 6.195269 | 0
F3 t0 | 8961 | Jeff | Corn stover | 5532-013 | 2012-11-27 | AFUF 203 | Dishwash | LC1 | LC7 | [10 empty] | 89.86679 | 46.15511 | 2.60772 | 6.188449 | 0
F4 t0 | 8962 | Jeff | Corn stover | 5532-013 | 2012-11-27 | AFUF 203 | Dishwash | LC1 | LC7 | [10 empty] | 108.2668 | 53.18714 | 3.016016 | 7.225266 | 0
F6 t0 | 8963 | Jeff | Corn stover | 5532-013 | 2012-11-27 | AFUF 203 | Dishwash | LC1 | LC7 | [10 empty] | 102.3106 | 53.2904 | 2.982488 | 7.099658 | 0
F7 t0 | 8964 | Jeff | Corn stover | 5532-013 | 2012-11-27 | AFUF 203 | Dishwash | LC1 | LC7 | [10 empty] | 103.0148 | 53.60824 | 3.022394 | 7.080291 | 0
F8 t0 | 8965 | Jeff | Corn stover | 5532-013 | 2012-11-27 | AFUF 203 | Dishwash | LC1 | LC7 | [10 empty] | 105.5843 | 53.39187 | 3.03237 | 7.0438 | 0
F9 t0 | 8966 | Jeff | Corn stover | 5532-013 | 2012-11-27 | AFUF 203 | Dishwash | LC1 | LC7 | [10 empty] | 100.8195 | 52.8509 | 2.937284 | 6.903455 | 0
F10 t0 | 8967 | Jeff | Corn stover | 5532-013 | 2012-11-27 | AFUF 203 | Dishwash | LC1 | LC7 | [10 empty] | 123.9009 | 61.63458 | 3.457084 | 8.231017 | 0
F11 t0 | 8968 | Jeff | Corn stover | 5532-013 | 2012-11-27 | AFUF 203 | Dishwash | LC1 | LC7 | [10 empty] | 110.9298 | 60.60431 | 3.322237 | 7.954156 | 0
F12 t0 | 8969 | Jeff | Corn stover | 5532-013 | 2012-11-27 | AFUF 203 | Dishwash | LC1 | LC7 | [10 empty] | 99.73384 | 59.55745 | 3.235845 | 7.789993 | 0
Formulas:
Date Hydrolyzed = IF([Sample ID]="","",'Data Tracking'!E3)