## Autoclave - 30800141
Analyte Name | CAS # | Cmpd #4 lbs/lb Rubber | Cmpd #5 lbs/lb Rubber | Cmpd #6 lbs/lb Rubber | Cmpd #8 lbs/lb Rubber | Cmpd #9 lbs/lb Rubber | Cmpd #11 lbs/lb Rubber | Cmpd #21 lbs/lb Rubber | Cmpd #22 lbs/lb Rubber
Total VOC |  | 0.0001489491 | 0.0001563934 | 0.0001294364 | 6.647223e-05 | 0.0002467459 | 6.212928e-05 | 0.0001826497 | 8.683547e-05
Total Speciated Organics |  | 0.0002333838 | 0.0003751396 | 0.0003003713 | 0.006151419 | 0.0006426834 | 0.0004868029 | 0.00139425 | 0.0001569674
Total Organic HAPs |  | 0.0001243869 | 0.0001812918 | 6.73353e-05 | 0.006042045 | 0.0004696738 | 0.0003176085 | 0.0003382258 | 6.015557e-05
Total HAPs |  | 0.0001243869 | 0.0001812918 | 6.73353e-05 | 0.006042045 | 0.0004696738 | 0.0003176085 | 0.0003382258 | 6.015557e-05
1,2,4-Trichlorobenzene | 120-82-1 | [5 empty] | 3.409143e-10
1,3-Butadiene | 106-99-0 | 1.110608e-06 | 2.878795e-06 | 5.329922e-07 |  | 4.190775e-07 | 1.91235e-07 |  | 2.206871e-07
1,4-Dichlorobenzene | 106-46-7 | 1.346715e-08 | 1.214735e-08 | 6.86298e-09 | 2.531627e-08 | 1.169149e-07 | 9.130436e-09 | 3.762921e-09 | 3.742386e-09
2-Butanone | 78-93-3 | 8.080798e-08 | 4.783426e-07 | 3.481814e-08 | 1.244667e-06 | 3.020462e-07 | 3.333454e-07 | 2.027965e-06 | 1.074596e-07
2-Chloro-1,3-Butadiene | 126-99-8 | [5 empty] | 8.790589e-06
2-Chloroacetophenone | 532-27-4 |  | 3.285382e-07 |  |  |  | 1.027146e-06
2-Methylphenol | 95-48-7 |  | 3.132963e-09 |  | 6.925017e-09
4-Methyl-2-Pentanone | 108-10-1 | 3.607107e-05 | 2.713762e-07 | 1.354909e-05 |  | 2.048526e-06 |  |  | 1.246493e-05
Acetaldehyde | 75-07-0 |  | 1.413595e-06 |  | 3.219974e-07 |  | 1.359858e-07 | 1.729253e-06
Acetonitrile | 75-05-8 |  | 1.022307e-06
Acetophenone | 98-86-2 | 4.410852e-06 | 2.644491e-07 | 6.081362e-06 | 9.761358e-08 | 0.0004185042 | 9.643509e-08 | 5.522855e-08 | 4.904031e-06
Acrolein | 107-02-8 |  | 1.574685e-07 |  |  | 9.224255e-08 |  | 5.620072e-06
Aniline | 62-53-3 | 4.196881e-06 | 1.072543e-06 | 7.354418e-06 | 0 | 2.405779e-07 | 6.386073e-07 |  | 3.872039e-06
Benzene | 71-43-2 | 1.085813e-05 | 5.475062e-06 | 8.586428e-06 | 2.072682e-05 | 2.933472e-06 | 1.638354e-06 | 4.690768e-06 | 1.074891e-05
Benzidine | 92-87-5 |  | 3.676817e-07
Biphenyl | 92-52-4 | 6.251395e-08 | 2.267553e-07 | 2.644977e-07 | 3.140757e-08 | 6.312863e-08 | 1.636502e-09 | 0 | 3.691962e-07
bis(2-Ethylhexyl)phthalate | 117-81-7 | 2.289515e-07 | 1.566376e-07 | 9.679721e-07 | 2.729841e-07 | 1.518543e-07 | 5.369319e-07 | 2.442425e-06 | 1.165981e-07
Carbon Disulfide | 75-15-0 | 4.561869e-07 | 2.743119e-06 | 5.514109e-07 | 0.005932802 | 7.618285e-06 | 0.000268232 | 1.042498e-06 | 1.855437e-06
Carbon Tetrachloride | 56-23-5 | [5 empty] | 7.252576e-08 | 4.164218e-07
Carbonyl Sulfide | 463-58-1 | 8.535959e-07 | 1.157393e-06 | 8.080291e-07 | 4.169108e-05 | 1.413269e-06 | 3.977585e-06 | 2.685746e-07 | 6.413963e-07
Chlorobenzene | 108-90-7 | 5.223519e-09
Chloroform | 67-66-3 | [6 empty] | 3.971169e-07
Chloromethane | 74-87-3 |  |  | 6.786596e-08 |  | 1.859096e-07 | 9.292363e-08 | 6.052385e-06 | 1.286008e-07
Cumene | 98-82-8 | 3.786812e-07 | 3.726782e-07 | 7.932191e-07 | 1.4632e-06 | 7.897545e-06 | 1.888594e-08 | 5.676839e-07 | 1.512068e-06
Di-n-butylphthalate | 84-74-2 | 2.429092e-09 | 2.366547e-09 | 2.116507e-08 |  | 7.058589e-08 | 1.566269e-08 | 1.696876e-07 | 3.517752e-07
Dibenzofuran | 132-64-9 | 1.60576e-08 | 3.320941e-08 | 1.018889e-08 | 2.80507e-09 | 3.984935e-09
Dimethylphthalate | 131-11-3 |  | 6.986032e-10 |  | 3.024216e-09 |  | 4.305336e-09
Epichlorohydrin | 106-89-8 |  |  |  | 1.845141e-06
Ethylbenzene | 100-41-4 | 3.111974e-06 | 1.32268e-06 | 2.24447e-06 | 2.545695e-06 | 2.53043e-06 | 8.073938e-07 | 1.999959e-06 | 1.140044e-06
Hexachlorobutadiene | 87-68-3 |  |  |  |  | 3.266087e-07 |  |  | 4.286873e-09
Hexachloroethane | 67-72-1 |  | 1.294207e-08 |  |  |  | 6.477354e-08
Hexane | 110-54-3 | 1.430838e-06 | 1.999828e-06 | 7.849377e-07 | 3.221085e-06 | 1.763842e-06 | 6.895349e-07 | 1.441145e-06 | 2.905038e-07
Isooctane | 540-84-1 | 2.688275e-07 | 4.54945e-07 | 1.999611e-07 | 5.225597e-07 | 1.308487e-07 | 4.966693e-06 | 4.231425e-06 | 1.137082e-07
Isophorone | 78-59-1 | 1.951931e-07 | 9.118346e-08 |  |  | 9.099892e-09 |  |  | 2.580311e-07
m-Xylene + p-Xylene |  | 3.401661e-05 | 5.372439e-05 | 6.87785e-06 | 1.34467e-05 | 8.668691e-06 | 3.419754e-07 | 7.360385e-06 | 3.400333e-06
Methylene Chloride | 75-09-2 | 9.15151e-06 | 9.106995e-05 | 1.498712e-06 | 2.017353e-06 | 2.72182e-06 | 5.7462e-07 | 4.832133e-05 | 1.238003e-05
N-Nitrosodimethylamine | 62-75-9 |  | 2.170137e-10
Naphthalene | 91-20-3 | 2.742402e-07 | 2.037738e-07 | 6.081362e-07 | 1.640496e-07 | 1.330905e-07 | 3.150403e-07 | 7.075308e-08 | 2.452016e-07
o-Toluidine | 95-53-4 | 9.822182e-08 |  | 5.373287e-06 |  |  |  |  | 1.281106e-07
o-Xylene | 95-47-6 | 3.130057e-06 | 3.87272e-06 | 2.384961e-06 | 3.439573e-06 | 4.988321e-06 | 1.784601e-05 | 9.890626e-05 | 2.043639e-06
Pentachlorophenol | 87-86-5 | [5 empty] | 6.287829e-09
Phenol | 108-95-2 |  | 1.133705e-07 |  | 4.753279e-08 | 8.489016e-07 | 3.536145e-08 | 6.205159e-08
Propylene Oxide | 75-56-9 | [5 empty] | 5.19362e-08
Styrene | 100-42-5 | 9.960888e-07 | 4.987324e-07 | 2.716649e-06 | 1.862988e-07 | 6.419067e-07 | 3.436689e-08 | 1.388767e-09 | 8.243845e-07
t-Butyl Methyl Ether | 1634-04-4 | 6.625471e-09 | 1.244819e-07 | 8.475751e-09 | 7.312038e-09 |  | 9.495535e-07 | 0.0001352327 | 7.801061e-09
Tetrachloroethene | 127-18-4 | [6 empty] | 1.587858e-07
Toluene | 108-88-3 | 1.296123e-05 | 9.364255e-06 | 5.007533e-06 | 1.591269e-05 | 4.84861e-06 | 5.111294e-06 | 1.495579e-05 | 2.022628e-06
NOTES:
Factors include pollutants in steam blow-off (when
depressurizing the vessel) and in the condensate produced
during curing. For non-contact steam applications,the total
values shall be used. For direct contact, steam curing, 17% of
the emission factor is discharged in the condensate produced
during curing and is not therefore released as an air emission.
All emissions factors are E rated

## Calender - 30800115
Analyte Name | CAS # | Cmpd #2 lb/lb rubber | Cmpd #12 lb/lb rubber | Cmpd #12 lb/lb rubber | Cmpd #12 lb/lb rubber
Total VOC |  | 5.586988e-05 | 4.620357e-06 | 3.024512e-05 | 5.586988e-05
Total Speciated Organics |  | 7.656615e-05 | 4.46671e-06
Total Organic HAPs |  | 1.272278e-05 | 2.812358e-06
Total HAPs |  | 1.272278e-05 | 2.812358e-06
1,1,1-Trichloroethane | 71-55-6 | 3.890213e-08 |  | 3.890213e-08 | 3.890213e-08
1,2-Dichloroethane | 107-06-2 | 1.224206e-07 |  | 1.224206e-07 | 1.224206e-07
1,4-Dichlorobenzene | 106-46-7 | 3.49264e-08 |  | 3.49264e-08 | 3.49264e-08
2-Butanone | 78-93-3 | 2.61144e-07 |  | 2.61144e-07 | 2.61144e-07
2-Methylphenol | 95-48-7 |  | 1.860729e-10 | 1.860729e-10 | 1.860729e-10
4-Aminobiphenyl | 92-67-1 |  | 1.265535e-09 | 1.265535e-09 | 1.265535e-09
4-Methyl-2-pentanone | 108-10-1 | 6.415422e-07 |  | 6.415422e-07 | 6.415422e-07
4-Nitrobiphenyl | 92-93-3 | 2.044042e-09 |  | 2.044042e-09 | 2.044042e-09
Acetophenone | 98-86-2 | 4.941124e-07 | 1.166814e-09 | 2.476396e-07 | 4.941124e-07
Acrolein | 107-02-8 | 7.82254e-08 |  | 7.82254e-08 | 7.82254e-08
Aniline | 62-53-3 | 9.436617e-08 | 9.641884e-09 | 5.200403e-08 | 9.436617e-08
Benzene | 71-43-2 | 4.541793e-08 | 1.32936e-09 | 2.337364e-08 | 4.541793e-08
Biphenyl | 92-52-4 | 1.77779e-08 | 8.87638e-10 | 9.33277e-09 | 1.77779e-08
bis(2-Ethylhexyl)phthalate | 117-81-7 | 7.342623e-07 | 9.347978e-10 | 3.675985e-07 | 7.342623e-07
Carbon Disulfide | 75-15-0 | 2.406442e-06 | 2.609986e-06 | 2.508214e-06 | 2.609986e-06
Carbonyl Sulfide | 463-58-1 | 0 | 4.188209e-08 | 2.094105e-08 | 4.188209e-08
Chloromethane | 74-87-3 | 2.181038e-08 | 0 | 1.090519e-08 | 2.181038e-08
Cumene | 98-82-8 | 1.286843e-06 | 7.05004e-10 | 6.437738e-07 | 1.286843e-06
Di-n-butylphthalate | 84-74-2 |  | 2.615074e-10 | 2.615074e-10 | 2.615074e-10
Dibenzofuran | 132-64-9 |  | 1.954398e-10 | 1.954398e-10 | 1.954398e-10
Ethylbenzene | 100-41-4 | 1.567277e-07 | 2.064517e-09 | 7.939613e-08 | 1.567277e-07
Hexane | 110-54-3 | 5.593983e-07 | 3.825097e-08 | 2.988246e-07 | 5.593983e-07
Hydroquinone | 123-31-9 | 3.733485e-08 |  | 3.733485e-08 | 3.733485e-08
Isooctane | 540-84-1 | 2.686463e-07 | 2.265503e-09 | 1.354559e-07 | 2.686463e-07
Isophorone | 78-59-1 | 1.301343e-07 |  | 1.301343e-07 | 1.301343e-07
m-Xylene + p-Xylene |  | 2.857282e-07 | 6.093225e-09 | 1.459107e-07 | 2.857282e-07
Methylene Chloride | 75-09-2 | 4.711653e-08 | 3.248456e-08 | 3.980054e-08 | 4.711653e-08
Naphthalene | 91-20-3 | 1.208053e-07 | 2.20825e-09 | 6.150679e-08 | 1.208053e-07
o-Xylene | 95-47-6 | 2.843472e-07 | 2.452872e-09 | 1.434e-07 | 2.843472e-07
Phenol | 108-95-2 | 1.487794e-07 |  | 1.487794e-07 | 1.487794e-07
Styrene | 100-42-5 | 4.860684e-07 | 7.73146e-10 | 2.434208e-07 | 4.860684e-07
Toluene | 108-88-3 | 3.917459e-06 | 5.732349e-08 | 1.987391e-06 | 3.917459e-06
NOTES:
Warm-up mill for the calender is not included in this emission factor.
All emissions factors are E rated

## Extrude - 30800112
Analyte Name | CAS # | Cmpd #4 lb/lb rubber | Cmpd #6 lb/lb rubber | Cmpd #9 lb/lb rubber | Cmpd #22 lb/lb rubber | Cmpd #22 lb/lb rubber | Cmpd #22 lb/lb rubber
Total VOC |  | 5.674494e-06 | 1.228599e-05 | 1.240057e-05 | 8.303348e-06 | 9.666101e-06 | 1.240057e-05
Total Speciated Organics |  | 2.114175e-05 | 9.03862e-05 | 3.508366e-05 | 1.808116e-05 | 4.117319e-05 | 9.03862e-05
Total Particulate Matter |  | 3.113524e-08 | 7.769071e-09 | 1.512921e-08 | 2.344904e-08 | 1.937064e-08 | 3.113524e-08
Total Organic HAPs |  | 9.870925e-06 | 3.511564e-05 | 1.866333e-05 | 8.544732e-06 | 1.804866e-05 | 3.511564e-05
Total Metal HAPs |  | 4.672094e-07 | 1.050604e-07 | 1.950502e-07 | 7.545535e-07 | 3.804684e-07 | 7.545535e-07
Total HAPs |  | 1.033813e-05 | 3.52207e-05 | 1.885838e-05 | 9.299286e-06 | 1.842912e-05 | 3.52207e-05
1,1,1-Trichloroethane | 71-55-6 | 8.473321e-08 | 9.367441e-08 | 6.575953e-08 | 3.475845e-08 | 6.97314e-08 | 9.367441e-08
1,1-Dichloroethene | 75-35-4 |  |  | 7.044621e-08 |  | 7.044621e-08 | 7.044621e-08
1,3-Butadiene | 106-99-0 | 8.916343e-08 | 5.060821e-07 | 6.014337e-08 | 7.826943e-08 | 1.834146e-07 | 5.060821e-07
1,4-Dichlorobenzene | 106-46-7 | 8.358776e-09 |  |  | 1.969595e-09 | 5.164186e-09 | 8.358776e-09
1,4-Dioxane | 123-91-1 |  |  | 1.672611e-07 |  | 1.672611e-07 | 1.672611e-07
2-Butanone | 78-93-3 | 1.342533e-07 | 1.171293e-07 | 1.150465e-07 | 9.284384e-08 | 1.148182e-07 | 1.342533e-07
2-Chloroacetophenone | 532-27-4 | 6.479101e-09 | 1.682016e-09 | 3.829808e-09 | 5.345179e-09 | 4.334026e-09 | 6.479101e-09
2-Methylphenol | 95-48-7 |  |  | 9.283105e-09 |  | 9.283105e-09 | 9.283105e-09
4-Methyl-2-Pentanone | 108-10-1 | 5.537997e-06 | 2.6604e-06 | 2.845859e-07 | 1.633127e-06 | 2.529027e-06 | 5.537997e-06
Acetonitrile | 75-05-8 | 1.086564e-07 | 2.191506e-07 |  |  | 1.639035e-07 | 2.191506e-07
Acetophenone | 98-86-2 | 3.651986e-08 | 3.319017e-06 | 8.180496e-06 | 1.651246e-08 | 2.888136e-06 | 8.180496e-06
Acrolein | 107-02-8 | 2.033535e-07 | 3.102614e-07 | 9.103598e-08 | 1.043044e-07 | 1.772388e-07 | 3.102614e-07
Aniline | 62-53-3 | 5.083272e-07 | 2.189747e-07 | 5.516513e-09 | 2.22951e-07 | 2.389424e-07 | 5.083272e-07
Benzene | 71-43-2 | 4.463528e-08 | 2.688861e-07 | 7.512078e-08 | 1.278805e-07 | 1.291307e-07 | 2.688861e-07
Benzidine | 92-87-5 |  |  | 1.257166e-08 |  | 1.257166e-08 | 1.257166e-08
Biphenyl | 92-52-4 | 4.645054e-09 | 1.681958e-08 | 3.266056e-09 | 4.420346e-09 | 7.287759e-09 | 1.681958e-08
bis(2-Ethylhexyl)phthalate | 117-81-7 | 1.942703e-07 | 1.133881e-07 | 6.698977e-08 | 1.54851e-07 | 1.323748e-07 | 1.942703e-07
Carbon Disulfide | 75-15-0 | 1.087528e-07 | 2.656822e-07 | 9.060354e-08 | 1.156687e-07 | 1.451768e-07 | 2.656822e-07
Chloroethane | 75-00-3 |  |  |  | 5.356119e-08 | 5.356119e-08 | 5.356119e-08
Chloroform | 67-66-3 |  |  |  | 3.806203e-08 | 3.806203e-08 | 3.806203e-08
Chloromethane | 74-87-3 | 7.063225e-08 | 6.6388e-08 | 5.164855e-08 | 1.883014e-07 | 9.424254e-08 | 1.883014e-07
Chromium (Cr) Compounds |  | 2.453017e-07 | 2.251762e-08 | 7.820004e-08 | 2.535064e-07 | 1.498814e-07 | 2.535064e-07
Cobalt (Co) Compounds |  | 1.899361e-08 | 9.922882e-09 | 1.511645e-08 | 1.024285e-08 | 1.356895e-08 | 1.899361e-08
Cumene | 98-82-8 | 3.656814e-08 | 1.357563e-07 | 1.822275e-06 | 1.239327e-07 | 5.29633e-07 | 1.822275e-06
Di-n-butylphthalate | 84-74-2 | 1.865369e-07 | 1.979598e-07 | 3.645903e-07 | 5.014301e-08 | 1.998075e-07 | 3.645903e-07
Dibenzofuran | 132-64-9 | 3.523529e-09 | 3.238226e-09 | 2.507546e-09 | 2.674897e-09 | 2.98605e-09 | 3.523529e-09
Dimethylphthalate | 131-11-3 |  | 4.273187e-09 | 3.322709e-09 |  | 3.797948e-09 | 4.273187e-09
Ethylbenzene | 100-41-4 | 3.297432e-08 | 8.102581e-08 | 3.025537e-08 | 3.567169e-07 | 1.252431e-07 | 3.567169e-07
Hexachlorobutadiene | 87-68-3 |  |  | 1.724011e-07 |  | 1.724011e-07 | 1.724011e-07
Hexane | 110-54-3 | 1.021652e-07 | 3.93911e-07 | 8.379278e-07 | 2.492941e-06 | 9.567363e-07 | 2.492941e-06
Isooctane | 540-84-1 | 3.811718e-08 | 4.514655e-08 | 2.364402e-08 | 3.710992e-09 | 2.765469e-08 | 4.514655e-08
Isophorone | 78-59-1 | 3.502978e-08 |  | 4.646963e-09 | 6.445971e-08 | 3.471215e-08 | 6.445971e-08
m-Xylene + p-Xylene |  | 7.007583e-08 | 3.32364e-07 | 1.527734e-07 | 5.218743e-07 | 2.692719e-07 | 5.218743e-07
Methylene Chloride | 75-09-2 | 1.595745e-06 | 1.317774e-05 | 2.693373e-06 | 8.177317e-08 | 4.387159e-06 | 1.317774e-05
N,N-Dimethylaniline | 121-69-7 | 5.44779e-09 |  |  |  | 5.44779e-09 | 5.44779e-09
Naphthalene | 91-20-3 | 1.077033e-07 | 1.979415e-07 | 1.9612e-06 | 6.302766e-08 | 5.82468e-07 | 1.9612e-06
Nickel (Ni) Compounds |  | 1.989259e-07 | 7.235738e-08 | 1.016396e-07 | 4.905693e-07 | 2.158731e-07 | 4.905693e-07
o-Toluidine | 95-53-4 |  | 1.49585e-07 |  |  | 1.49585e-07 | 1.49585e-07
o-Xylene | 95-47-6 | 3.493641e-08 | 2.579945e-07 | 7.551676e-08 | 4.773846e-07 | 2.114581e-07 | 4.773846e-07
Phenol | 108-95-2 | 3.111755e-07 | 1.835259e-07 | 1.727878e-07 | 5.0671e-08 | 1.7954e-07 | 3.111755e-07
Propylene Oxide | 75-56-9 |  | 1.752464e-06 |  | 4.424679e-07 | 1.097466e-06 | 1.752464e-06
Styrene | 100-42-5 | 9.61258e-09 | 7.247764e-07 | 2.379694e-08 | 3.92851e-08 | 1.993678e-07 | 7.247764e-07
Tetrachloroethene | 127-18-4 | 5.316904e-08 | 4.436942e-08 | 7.389129e-08 | 1.711979e-07 | 8.565691e-08 | 1.711979e-07
Toluene | 108-88-3 | 1.073659e-07 | 9.256028e-06 | 8.948179e-07 | 3.672671e-07 | 2.65637e-06 | 9.256028e-06
Trichloroethene | 79-01-6 |  |  |  | 3.298108e-07 | 3.298108e-07 | 3.298108e-07
Vinyl Chloride | 75-01-4 |  |  |  | 3.256688e-08 | 3.256688e-08 | 3.256688e-08
NOTES:
All emissions factors are E rated

## Hot Air - 30800142
Analyte Name | CAS # | Cmpd #5 lb/lb rubber | Cmpd #8 lb/lb rubber | Cmpd #22 lb/lb rubber | Mean lb/lb rubber | Max lb/lb rubber
Total VOC |  | 0.000937 | 0.0008245559 | 0.00294 | 0.0002044155 | 0.00294
Total Speciated Organics |  | 0.0007501578 | 0.001903674 | 0.003012151 | 0.001888661 | 0.003012151
Total HAPs |  | 3.652181e-05 | 0.0009759621 | 0.001741696 | 0.0009180601 | 0.001741696
Total Organic HAPs |  | 3.652181e-05 | 0.0009759621 | 0.001741696 | 0.0009180601 | 0.001741696
1,1,1-Trichloroethane | 71-55-6 | 1.115932e-06 |  |  | 1.115932e-06 | 1.115932e-06
1,3-Butadiene | 106-99-0 |  | 1.237374e-06 |  | 1.237374e-06 | 1.237374e-06
2-Butanone | 78-93-3 | 1.617293e-06 |  |  | 1.617293e-06 | 1.617293e-06
Acetonitrile | 75-05-8 | 6.307442e-07 |  |  | 6.307442e-07 | 6.307442e-07
Acetophenone | 98-86-2 | 3.06135e-07 | 0.0002130699 | 1.458968e-05 | 7.598859e-05 | 0.0002130699
Acrolein | 107-02-8 | 7.924735e-07 |  | 9.337398e-06 | 5.064936e-06 | 9.337398e-06
Aniline | 62-53-3 |  | 1.477728e-07 | 8.853257e-07 | 5.165492e-07 | 8.853257e-07
Benzene | 71-43-2 | 1.463973e-06 | 4.878497e-05 | 4.039659e-06 | 1.80962e-05 | 4.878497e-05
Biphenyl | 92-52-4 | 3.766582e-07 | 3.92289e-07 | 3.962195e-06 | 1.577047e-06 | 3.962195e-06
bis(2-Ethylhexyl)phthalate | 117-81-7 |  | 2.742834e-07 | 1.053683e-06 | 6.63983e-07 | 1.053683e-06
Carbon Disulfide | 75-15-0 | 1.60112e-06 | 0.0006434712 | 0.001534835 | 0.0007266357 | 0.001534835
Chloromethane | 74-87-3 | 4.204961e-07 |  |  | 4.204961e-07 | 4.204961e-07
Cumene | 98-82-8 |  | 8.079665e-08 | 3.860601e-07 | 2.334283e-07 | 3.860601e-07
Di-n-butylphthalate | 84-74-2 | 7.614908e-06 |  | 1.001434e-06 | 4.308171e-06 | 7.614908e-06
Dibenzofuran | 132-64-9 | 1.952212e-06 | 2.098587e-06 | 3.285864e-06 | 2.445554e-06 | 3.285864e-06
Dimethylphthalate | 131-11-3 | 4.648123e-08 | 3.189341e-08 |  | 3.918732e-08 | 4.648123e-08
Hexane | 110-54-3 | 3.895218e-06 | 3.129114e-06 | 6.856384e-06 | 4.626905e-06 | 6.856384e-06
Isooctane | 540-84-1 | 1.794545e-06 |  |  | 1.794545e-06 | 1.794545e-06
m-Xylene | 108-38-3 |  | 1.329967e-06 |  | 1.329967e-06 | 1.329967e-06
Methylene Chloride | 75-09-2 | 2.375708e-06 | 3.60653e-06 | 1.316758e-06 | 2.432998e-06 | 3.60653e-06
N,N-Dimethylaniline | 121-69-7 |  |  | 1.259775e-06 | 1.259775e-06 | 1.259775e-06
Naphthalene | 91-20-3 | 3.234586e-06 | 1.072682e-06 | 2.31636e-06 | 2.207876e-06 | 3.234586e-06
o-Xylene | 95-47-6 | 5.442533e-07 | 4.915094e-05 |  | 2.48476e-05 | 4.915094e-05
p-Xylene | 106-42-3 | 1.931221e-06 | 2.949056e-06 | 2.534058e-05 | 1.007362e-05 | 2.534058e-05
Phenol | 108-95-2 | 1.197292e-06 | 3.412595e-07 | 2.162517e-06 | 1.23369e-06 | 2.162517e-06
Styrene | 100-42-5 | 8.611605e-07 | 4.254504e-07 | 4.505773e-07 | 5.790627e-07 | 8.611605e-07
Substituted Quinoline | 91-22-5 |  |  | 0.0001233651 | 0.0001233651 | 0.0001233651
Toluene | 108-88-3 | 2.749398e-06 | 4.367934e-06 | 5.252286e-06 | 4.123206e-06 | 5.252286e-06
NOTES:
Methylene Chloride - Subsequent background testing at the
lab indicated high background levels. Concentrations are
reported at detection levels.
All emissions factors are E rated

## Milling - 30800128
Analyte Name | CAS # | Cmpd #2 lb/lb rubber | Cmpd #3 lb/lb rubber | Cmpd #4 lb/lb rubber | Cmpd #12 lb/lb rubber | Mean lb/lb rubber | Max lb/lb rubber
Total VOC |  | 0.0001099933 | 0.0001129414 | 8.365095e-05 | 4.969414e-07 | 7.677064e-05 | 0.0001129414
Total Speciated Organics |  | 3.478091e-05 | 4.310439e-05 | 5.039869e-05 | 9.309832e-07 | 3.230374e-05 | 5.039869e-05
Total Organic HAPs |  | 6.392705e-06 | 2.061276e-05 | 1.589977e-05 | 2.996043e-07 | 1.080121e-05 | 2.061276e-05
Total HAPs |  | 6.392705e-06 | 2.061276e-05 | 1.589977e-05 | 2.996043e-07 | 1.080121e-05 | 2.061276e-05
1,1,1-Trichloroethane | 71-55-6 | 3.320865e-08 |  |  |  | 3.320865e-08 | 3.320865e-08
1,2-Dichloroethane | 107-06-2 | 4.058835e-08 |  |  |  | 4.058835e-08 | 4.058835e-08
2-Butanone | 78-93-3 | 8.11767e-07 | 7.607938e-08 | 4.062563e-07 |  | 4.313676e-07 | 8.11767e-07
2-Methylphenol | 95-48-7 | 1.994313e-08 |  |  | 2.307331e-11 | 9.983099e-09 | 1.994313e-08
4-Aminobiphenyl | 92-67-1 |  |  |  | 6.992183e-11 | 6.992183e-11 | 6.992183e-11
4-Methyl-2-pentanone | 108-10-1 | 1.568186e-07 | 1.14339e-06 | 9.12004e-06 | 2.211426e-09 | 2.605615e-06 | 9.12004e-06
Acetophenone | 98-86-2 |  | 2.795058e-07 | 2.844888e-08 | 3.056737e-10 | 1.027535e-07 | 2.795058e-07
Acrylonitrile | 107-13-1 | 1.291448e-07 |  |  |  | 1.291448e-07 | 1.291448e-07
Aniline | 62-53-3 | 7.497033e-08 | 5.322132e-06 | 3.480528e-06 | 2.298371e-10 | 2.219465e-06 | 5.322132e-06
Benzene | 71-43-2 | 5.994732e-08 | 1.762351e-08 | 5.38797e-08 | 3.468445e-10 | 3.294934e-08 | 5.994732e-08
Biphenyl | 92-52-4 | 3.553605e-08 | 3.650932e-08 | 4.160212e-08 | 9.503202e-11 | 2.843563e-08 | 4.160212e-08
bis(2-Ethylhexyl)phthalate | 117-81-7 | 3.254176e-08 | 8.629068e-07 | 1.085143e-07 | 1.411018e-09 | 2.513435e-07 | 8.629068e-07
Carbon Disulfide | 75-15-0 | 5.90376e-07 | 9.674835e-08 | 3.764089e-07 | 1.758621e-07 | 3.098488e-07 | 5.90376e-07
Carbonyl Sulfide | 463-58-1 | 8.37596e-07 |  |  |  | 8.37596e-07 | 8.37596e-07
Cumene | 98-82-8 |  | 1.466358e-08 | 1.444864e-09 | 2.483864e-11 | 5.377761e-09 | 1.466358e-08
Di-n-butylphthalate | 84-74-2 | 2.485829e-09 | 1.3691e-07 | 1.701452e-07 | 2.218685e-10 | 7.744072e-08 | 1.701452e-07
Dibenzofuran | 132-64-9 | 1.728781e-08 |  | 1.056246e-08 | 2.894095e-11 | 9.293068e-09 | 1.728781e-08
Dimethylphthalate | 131-11-3 |  | 7.212088e-08 |  |  | 7.212088e-08 | 7.212088e-08
Ethylbenzene | 100-41-4 | 1.120306e-07 |  | 7.78069e-08 | 2.614518e-10 | 6.33663e-08 | 1.120306e-07
Hexane | 110-54-3 | 7.164662e-07 | 1.208599e-07 | 2.476725e-07 | 2.939906e-08 | 2.785994e-07 | 7.164662e-07
Isooctane | 540-84-1 |  | 2.977709e-08 | 3.496382e-08 | 1.634099e-09 | 2.2125e-08 | 3.496382e-08
Isophorone | 78-59-1 | 6.497052e-09 | 1.121135e-05 | 3.071582e-07 |  | 3.84167e-06 | 1.121135e-05
m-Xylene + p-Xylene |  | 6.110758e-07 | 3.495815e-08 | 2.563051e-07 | 1.139061e-09 | 2.258695e-07 | 6.110758e-07
Methylene Chloride | 75-09-2 | 1.014709e-06 | 4.133793e-07 | 6.798575e-07 | 4.662609e-08 | 5.386429e-07 | 1.014709e-06
Naphthalene | 91-20-3 | 1.29828e-07 | 3.730235e-07 | 1.656612e-07 | 2.871044e-10 | 1.672e-07 | 3.730235e-07
o-Xylene | 95-47-6 | 3.462763e-07 |  | 1.373063e-07 | 1.680004e-10 | 1.612502e-07 | 3.462763e-07
Phenol | 108-95-2 | 4.649629e-08 |  |  | 6.991869e-10 | 2.359774e-08 | 4.649629e-08
Styrene | 100-42-5 | 1.548639e-07 |  |  |  | 1.548639e-07 | 1.548639e-07
Tetrachloroethene | 127-18-4 | 8.394409e-08 |  |  |  | 8.394409e-08 | 8.394409e-08
Toluene | 108-88-3 | 3.283059e-07 | 3.708158e-07 | 1.952042e-07 | 3.855972e-08 | 2.332214e-07 | 3.708158e-07
NOTES:
All emissions factors are E rated

## Mixing - 30800111
Analyte Name | CAS # | Cmpd #1 lb/lb rubber | Cmpd #2 lb/lb rubber | Cmpd #3 lb/lb rubber | Cmpd #4 lb/lb rubber | Cmpd #5 lb/lb rubber | Cmpd #6 lb/lb rubber | Cmpd #7 lb/lb rubber | Cmpd #8 lb/lb rubber | Cmpd #9 lb/lb rubber | Cmpd #10 lb/lb rubber | Cmpd #11 lb/lb rubber | Cmpd #12 lb/lb rubber | Cmpd #13 lb/lb rubber | Cmpd #14 lb/lb rubber | Cmpd #15 lb/lb rubber | Cmpd #16 lb/lb rubber | Cmpd #17 lb/lb rubber | Cmpd #18 lb/lb rubber | Cmpd #19 lb/lb rubber | Cmpd #20 lb/lb rubber | Cmpd #21 lb/lb rubber | Cmpd #22 lb/lb rubber | Cmpd #23 lb/lb rubber | Mean lb/lb rubber | Max lb/lb rubber
Total VOC |  | 6.166276e-05 | 3.910229e-05 | 0.0001357834 | 3.877175e-05 | 0.0002151697 | 3.863491e-05 | 0.0001219133 | 1.47025e-05 | 2.910716e-05 | 0.0002910304 | 3.283313e-05 | 1.54197e-05 | 0.0002278226 | 0.0002295208 | 9.390067e-06 | 8.164907e-05 | 0.0004444532 | 6.498155e-05 | 2.760838e-05 | 7.523893e-06 | 0.0001565874 | 0.0001227111 | 3.067856e-05 | 0.000105959 | 0.0004444532
Total Speciated Organics |  | 5.080317e-05 | 5.534331e-05 | 8.9191e-05 | 5.313276e-05 | 6.183332e-05 | 9.84231e-05 | 8.891437e-05 | 7.379484e-05 | 5.739638e-05 | 0.0002813466 | 3.519626e-05 | 6.692298e-05 | 0.0001532719 | 0.0001519649 | 6.121125e-05 | 3.037614e-05 | 0.0002987776 | 0.000122763 | 1.982049e-05 | 1.382286e-05 | 0.0001338654 | 8.377134e-05 | 3.542138e-05 | 9.205933e-05 | 0.0002987776
Total Organic HAPs |  | 2.101741e-05 | 1.331578e-05 | 5.8991e-05 | 2.539166e-05 | 4.185237e-05 | 4.87214e-05 | 4.192107e-05 | 5.579986e-05 | 1.524464e-05 | 0.0001200147 | 1.141619e-05 | 5.551181e-05 | 1.606639e-05 | 4.234058e-05 | 5.557821e-05 | 4.704665e-06 | 0.000140406 | 4.658595e-05 | 3.68582e-06 | 6.658356e-06 | 1.126568e-05 | 2.97734e-05 | 2.969528e-05 | 3.89547e-05 | 0.000140406
Total Metal HAPs |  | 9.670661e-08 | 9.705688e-09 | 1.738721e-07 | 7.063451e-08 | 7.724898e-08 | 6.434033e-09 | 1.369253e-07 | 3.908627e-08 | 2.6464e-09 | 5.189355e-08 | 1.819779e-09 | 2.864892e-08 | 4.848995e-08 | 1.282512e-08 | 2.540169e-08 | 1.438189e-09 | 7.673533e-08 | 4.039945e-08 | 2.896768e-08 | 1.072241e-08 | 1.703004e-09 | 1.156521e-08 | 5.146874e-08 | 4.371039e-08 | 1.738721e-07
Total HAPs |  | 2.111412e-05 | 1.332548e-05 | 5.9091e-05 | 2.54623e-05 | 4.192962e-05 | 4.872784e-05 | 4.2058e-05 | 5.583895e-05 | 1.524728e-05 | 0.0001200666 | 1.141801e-05 | 5.554046e-05 | 1.611488e-05 | 4.235341e-05 | 5.560361e-05 | 4.706103e-06 | 0.0001404827 | 4.662635e-05 | 3.714788e-06 | 6.669078e-06 | 1.126738e-05 | 2.978497e-05 | 2.974675e-05 | 3.89952e-05 | 0.0001404827
Total Particulate Matter |  | 0.000175 | 0.000402 | 0.0009 | 0.0003 | 0.000925 | 0.0004 | 0.000566 | 0.000222 | 4.92e-05 | 0.000358 | 7.83e-05 | 0.000183 | 0.000246 | 0.00013 | 0.000142 | 0.000317 | 8.96e-05 | 0.000192 | 6.9e-05 | 0.000784 | 7.5e-05 | 0.00045 | 0.000339 | 0.0003213957 | 0.000925
1,1,1-Trichloroethane | 71-55-6 |  | 8.03435e-08 | 3.186031e-07 | 4.227088e-08 | 1.835911e-07 |  |  | 2.671566e-08 | 7.298836e-08 | 1.342405e-07 |  | 2.94198e-08 | 5.322502e-08 | 3.611638e-08 | 1.828128e-08 | 1.754175e-08 | 6.027514e-08 |  | 1.139972e-07 | 7.31427e-07 | 1.043967e-08 | 6.55277e-08 |  | 1.173532e-07 | 7.31427e-07
1,1-Dichloroethene | 75-35-4 |  |  |  | 5.470349e-07 |  |  |  | 1.001837e-07 | 1.904044e-07 |  |  |  |  | 2.19278e-07 | 1.389377e-08 |  |  | 8.798629e-08 | [5 empty] | 1.931302e-07 | 5.470349e-07
1,3-Butadiene | 106-99-0 | 9.780158e-08 |  |  | 2.167993e-07 |  |  | 4.672946e-07 | 1.127096e-07 | 1.695833e-07 |  | 3.818886e-07 | 8.570053e-08 | 1.122744e-07 | 2.394385e-07 | 6.170091e-08 |  |  | 1.799766e-07 | 5.792423e-08 |  |  | 1.305468e-07 | 1.427313e-07 | 1.75455e-07 | 4.672946e-07
1,4-Dichlorobenzene | 106-37-6 |  |  | 2.859667e-09 | 7.296159e-10 | 1.523833e-09 | 1.218076e-09 | 1.81977e-09 | 4.479286e-09 |  | 5.951879e-10 | 1.501865e-09 | 3.301058e-09 | [11 empty] | 2.003151e-09 | 4.479286e-09
2,4-Dinitrophenol | 51-28-5 | [18 empty] | 1.61751e-08 |  |  |  |  | 1.61751e-08 | 1.61751e-08
2-Butanone | 78-93-3 | 5.911409e-06 | 1.590473e-06 | 9.010997e-07 | 2.735175e-06 | 1.529926e-06 | 4.403631e-07 | 1.400364e-06 | 5.075975e-07 | 4.918781e-07 | 1.183757e-06 | 8.640487e-08 | 8.195517e-07 | 3.215678e-07 | 3.09569e-07 | 8.775013e-08 | 3.95344e-08 | 1.040042e-06 | 1.256947e-06 | 6.297241e-08 | 1.298796e-07 | 4.728557e-07 | 4.368513e-06 |  | 1.16762e-06 | 5.911409e-06
2-Chloroacetophenone | 532-27-4 | [9 empty] | 5.455889e-10 | [13 empty] | 5.455889e-10 | 5.455889e-10
2-Methylphenol | 95-48-7 |  |  | 8.636196e-08 | 8.338467e-10 | 1.295258e-08 | 6.003376e-09 | [13 empty] | 1.013493e-09 |  |  |  | 2.143305e-08 | 8.636196e-08
4-Methyl-2-Pentanone | 108-10-1 |  | 1.967596e-07 | 1.255103e-05 | 1.491913e-05 |  | 3.063396e-05 |  | 1.268994e-07 | 1.237629e-07 | 4.149252e-07 | 6.788954e-08 |  | 9.868806e-08 | 8.255174e-07 | 4.899382e-08 | 8.639968e-08 | 1.654612e-07 | 4.570716e-06 |  | 1.914015e-07 | 2.763443e-08 | 1.36516e-05 |  | 4.629457e-06 | 3.063396e-05
4-Nitrophenol | 100-02-7 | [18 empty] | 9.896891e-09 |  |  |  |  | 9.896891e-09 | 9.896891e-09
Acetaldehyde | 75-07-0 | 6.954599e-07 | [13 empty] | 5.118758e-07 | [8 empty] | 6.036678e-07 | 6.954599e-07
Acetaldehyde + Isobutane | [5 empty] | 6.119703e-07 | [18 empty] | 6.119703e-07 | 6.119703e-07
Acetonitrile | 75-05-8 | [18 empty] | 4.633819e-07 |  |  |  |  | 4.633819e-07 | 4.633819e-07
Acetophenone | 98-86-2 | 2.3182e-06 | 2.129674e-08 | 5.133103e-08 | 3.75231e-09 | 1.852043e-08 | 7.66518e-08 | 1.233612e-07 | 1.290034e-08 | 1.472865e-06 | 8.461588e-08 | 2.289874e-07 | 3.447184e-07 | 5.212546e-08 | 1.700938e-08 | 1.099198e-08 | 1.107181e-08 | 1.452993e-08 | 5.717381e-08 | 2.480763e-08 | 1.606386e-07 | 1.756342e-08 | 2.919982e-08 | 9.021091e-09 | 2.244058e-07 | 2.3182e-06
Acrolein | 107-02-8 | [12 empty] | 7.096669e-07 | 8.255174e-07 | [6 empty] | 2.272164e-07 | 3.003353e-07 |  | 5.15684e-07 | 8.255174e-07
Acrylonitrile | 107-13-1 | [7 empty] | 6.812493e-08 |  |  |  |  | 9.536149e-07 | 1.173782e-05 |  |  |  | 7.998753e-07 | [5 empty] | 3.38986e-06 | 1.173782e-05
Aniline | 62-53-3 |  | 4.804238e-07 |  | 4.297959e-07 |  | 9.970825e-08 |  | 7.704372e-09 | 5.128448e-09 | 4.711904e-09 | 2.388904e-08 | [5 empty] | 5.131761e-07 | 1.661654e-07 |  | 7.195798e-09 |  | 4.682342e-07 | 2.226529e-07 | 2.023988e-07 | 5.131761e-07
Benzene | 71-43-2 | 5.461098e-08 | 4.617404e-08 | 1.132838e-07 | 1.144593e-07 | 2.982721e-07 |  | 9.126141e-08 |  | 4.897906e-08 |  |  | 3.641678e-08 | 6.605521e-07 | 5.238987e-07 | 1.742445e-08 | 2.60889e-08 |  | 3.7748e-08 | 1.415588e-07 | 5.923072e-08 |  | 8.871657e-08 |  | 1.474172e-07 | 6.605521e-07
Benzidine | 92-87-5 | [14 empty] | 1.800813e-08 | [8 empty] | 1.800813e-08 | 1.800813e-08
Biphenyl | 92-52-4 |  |  | 5.633545e-08 | 5.420004e-09 |  | 1.174574e-08 | [7 empty] | 1.235976e-09 | [7 empty] | 9.76966e-09 |  | 1.690137e-08 | 5.633545e-08
bis(2-Ethylhexyl)phthalate | 117-81-7 | 3.905819e-08 | 3.012242e-08 | 1.189622e-07 |  | 2.285749e-08 | 1.787092e-07 | 3.34263e-08 |  | 7.067251e-09 |  | 2.692562e-07 | 8.934863e-09 | 7.397288e-07 |  | 4.595582e-08 | 3.544464e-08 | 2.402126e-09 | 2.200482e-08 | 1.307959e-08 | 4.530312e-08 | 1.314198e-07 | 8.405183e-09 | 6.73619e-07 | 1.276714e-07 | 7.397288e-07
Bromoform | 75-25-2 | 2.78184e-07 | [22 empty] | 2.78184e-07 | 2.78184e-07
Bromomethane | 74-83-9 | [18 empty] | 5.623951e-08 |  |  |  |  | 5.623951e-08 | 5.623951e-08
Cadmium (Cd) Compounds |  | 9.349073e-09 | 2.396245e-09 | 7.014383e-09 | 2.553691e-09 | 5.053394e-09 | 2.177594e-09 | 3.891448e-09 | 9.092016e-10 | 1.121273e-09 | 4.079657e-09 | 1.268897e-09 | 7.293452e-10 | 5.938318e-10 | 3.38106e-09 | 1.66084e-09 | 6.093573e-10 | 2.647333e-09 | 1.465225e-09 | 6.055784e-10 | 1.352949e-09 | 6.273321e-10 | 2.78768e-09 | 1.038459e-09 | 2.491906e-09 | 9.349073e-09
Carbon Disulfide | 75-15-0 |  |  |  | 1.989218e-07 | 1.835911e-07 | 3.829244e-06 |  | 2.805144e-05 | 6.664155e-07 | 0.0001025109 | 8.640487e-06 | 4.518041e-05 | 8.316409e-07 | 4.256574e-06 | 1.535627e-07 | 4.503256e-08 |  | 3.542305e-05 |  | 2.597591e-07 | 4.360098e-08 | 9.556122e-08 | 5.074761e-07 | 1.358104e-05 | 0.0001025109
Carbon Tetrachloride | 56-23-5 |  |  | 1.190739e-07 | [11 empty] | 4.680007e-05 | [7 empty] | 2.364377e-07 | 1.571853e-05 | 4.680007e-05
Carbonyl Sulfide | 463-58-1 |  |  |  |  | 5.344541e-07 | 1.592966e-06 |  | 2.244115e-05 | 1.147187e-06 |  |  | 6.136131e-06 | 5.854752e-07 | 1.131217e-05 | 2.727567e-06 |  |  |  | 1.687185e-07 | 1.579062e-06 | 3.518784e-07 |  | 2.87762e-06 | 4.287865e-06 | 2.244115e-05
Chloroethane | 75-00-3 | [15 empty] | 1.701812e-06 | 2.009171e-07 |  |  | 4.238175e-07 |  |  |  | 7.755155e-07 | 1.701812e-06
Chloroform | 67-66-3 | [13 empty] | 2.450755e-08 | 6.508135e-07 | 1.230541e-08 |  |  |  |  | 1.719475e-08 |  |  | 1.762053e-07 | 6.508135e-07
Chloromethane | 74-87-3 |  | 3.11536e-08 |  | 2.983827e-08 |  | 3.254858e-07 |  | 3.740192e-08 | 3.173407e-08 | 9.274799e-08 |  | 2.311556e-08 | 6.431356e-08 | 3.611638e-08 | 1.023752e-07 | 1.439995e-08 | 8.863992e-07 |  | 1.483218e-07 | 3.349526e-07 | 3.93023e-07 | 3.822449e-08 |  | 1.618502e-07 | 8.863992e-07
Chromium (Cr) Compounds |  | 3.182319e-08 | 6.985324e-09 | 5.913211e-08 | 2.375281e-08 | 2.720069e-08 | 4.256439e-09 | 1.227431e-07 | 4.405047e-09 | 1.525127e-09 | 1.562074e-08 |  | 6.442978e-09 | 6.580583e-09 | 4.052086e-09 | 1.959463e-09 | 8.28832e-10 | 4.200264e-08 |  |  | 9.369456e-09 | 1.075672e-09 | 3.809694e-09 | 2.106612e-08 | 1.973161e-08 | 1.227431e-07
Cumene | 98-82-8 | 2.916683e-09 |  | 4.003534e-09 | 1.667693e-09 | 1.406615e-09 | 1.209376e-08 | 8.306817e-08 | 9.646824e-08 | 3.173243e-06 | 8.813316e-07 | 2.675197e-09 | 9.047291e-08 | 9.855977e-08 |  | 2.923398e-09 |  | 9.432738e-09 | 1.206099e-07 | 1.056086e-06 | 5.219487e-09 | 2.797415e-08 | 5.612036e-08 | 1.989946e-09 | 2.864132e-07 | 3.173243e-06
Di-n-butylphthalate | 84-74-2 | 8.001856e-08 | 1.611645e-08 | 5.490562e-08 |  |  | 1.496494e-08 |  | 7.465476e-09 | 1.313383e-09 | 1.47309e-08 |  | 5.941904e-09 | 3.338294e-07 | 8.946109e-09 |  | 3.678217e-09 |  | 8.272779e-08 | 2.912389e-08 | 2.173942e-08 | 2.855584e-07 | 3.569474e-08 | 8.782297e-08 | 6.379871e-08 | 3.338294e-07
Dibenzofuran | 132-64-9 |  | 2.110488e-09 | 3.417303e-08 | 1.407116e-09 |  | 3.306207e-09 | [7 empty] | 2.413095e-09 | 7.405943e-10 |  |  |  |  | 9.62818e-10 | 3.058306e-10 |  | 5.306524e-10 | 5.105536e-09 | 3.417303e-08
Dimethylaminoazobenzene | 60-11-7 | [14 empty] | 1.637103e-08 | [8 empty] | 1.637103e-08 | 1.637103e-08
Dimethylphthalate | 131-11-3 |  |  | 1.572817e-08 | 1.563463e-09 | [9 empty] | 3.001655e-09 | 2.182804e-09 | 3.120912e-09 | [7 empty] | 5.119401e-09 | 1.572817e-08
Ethyl Acrylate | 140-88-5 | [16 empty] | 4.727462e-06 | [6 empty] | 4.727462e-06 | 4.727462e-06
Ethylbenzene | 100-41-4 |  | 1.448237e-07 | 2.131872e-07 | 1.166746e-07 | 1.182397e-07 | 2.43095e-07 | 4.323824e-06 | 1.106095e-07 | 7.357668e-08 |  | 6.814049e-08 | 5.742249e-08 | 2.081223e-07 | 6.123642e-08 | 4.844098e-08 |  |  | 2.775505e-07 | 3.235787e-08 | 7.924495e-08 |  | 1.281143e-07 |  | 3.708624e-07 | 4.323824e-06
Hexachloroethane | 67-72-1 | [14 empty] | 1.231647e-06 | [7 empty] | 6.058281e-09 | 6.188528e-07 | 1.231647e-06
Hexane | 110-54-3 | 8.24361e-06 | 1.077584e-06 | 1.584332e-06 | 1.562831e-06 | 5.91335e-06 | 1.487065e-06 | 1.078288e-05 | 1.276908e-06 | 3.213654e-06 | 1.655085e-06 | 2.839256e-07 | 4.676721e-07 | 2.047089e-06 | 6.781606e-07 | 7.881464e-07 | 1.814512e-06 | 0.0001129096 | 4.027909e-07 | 2.366228e-07 | 4.860017e-07 | 2.531573e-07 | 7.74838e-07 | 6.21546e-07 | 6.893974e-06 | 0.0001129096
Hydroquinone | 123-31-9 |  |  |  | 8.095609e-07 | 2.624808e-05 | [18 empty] | 1.352882e-05 | 2.624808e-05
Isooctane | 540-84-1 | 8.949952e-08 | 7.693753e-07 | 2.86723e-07 | 9.599801e-08 | 1.029875e-07 | 1.59209e-07 | 2.114641e-07 | 2.459541e-07 | 3.863991e-07 | 3.189335e-07 | 7.331565e-08 | 2.465105e-07 | 2.371011e-07 | 2.604844e-07 | 4.777665e-08 |  |  | 7.46575e-08 | 4.56364e-08 | 6.902281e-08 | 2.115546e-07 | 7.946323e-07 |  | 2.363617e-07 | 7.946323e-07
Isophorone | 78-59-1 |  | 6.632048e-07 |  | 5.930735e-08 | [16 empty] | 3.932108e-09 | 3.369714e-07 |  | 2.658539e-07 | 6.632048e-07
Lead (Pb) Compounds |  | 6.353065e-09 | 3.24119e-10 | 1.245717e-08 | 3.420404e-09 | 2.026699e-08 |  | 1.029078e-08 |  |  | 8.161237e-09 | 5.508823e-10 |  | 7.096501e-09 | 5.391975e-09 | 2.272977e-10 |  |  |  | 1.857446e-09 |  |  | 4.96784e-09 | 2.728564e-10 | 5.831326e-09 | 2.026699e-08
m-Xylene + p-Xylene |  | 2.623432e-07 | 5.79295e-07 | 7.10624e-07 | 5.14741e-07 | 4.110239e-07 | 6.235915e-07 | 1.441275e-05 | 4.350639e-07 | 4.81752e-07 | 1.079241e-06 | 1.505905e-07 | 3.654159e-07 | 7.957617e-07 | 3.346641e-07 | 3.067928e-07 | 1.069535e-07 | 4.762731e-07 | 8.831153e-07 | 1.005718e-07 | 3.358477e-07 | 1.423811e-07 | 4.220236e-07 | 1.177876e-07 | 1.045591e-06 | 1.441275e-05
Methylene Chloride | 75-09-2 | 1.101145e-06 | 9.510047e-07 | 3.861856e-05 | 1.864892e-06 | 4.181797e-07 | 2.489009e-06 | 1.139279e-06 | 4.808819e-07 | 6.981495e-07 | 9.042929e-06 | 4.999139e-07 | 6.514385e-07 | 2.217709e-07 | 1.676832e-06 | 7.020011e-07 | 5.000709e-07 | 1.654612e-05 | 8.684361e-07 | 3.736099e-07 | 1.025365e-06 | 2.824852e-07 | 1.010219e-06 | 1.095687e-06 | 3.576434e-06 | 3.861856e-05
N-Nitrosodimethylamine | 86-30-6 | [14 empty] | 2.338719e-09 | [8 empty] | 2.338719e-09 | 2.338719e-09
Naphthalene | 91-20-3 | 2.498202e-08 | 3.325617e-08 | 3.082722e-07 | 1.730232e-08 | 2.516668e-07 | 5.10722e-08 | 4.319559e-08 | 2.723406e-08 | 2.789375e-08 | 8.183834e-09 | 8.870389e-09 | 3.019367e-08 | 1.142771e-08 |  | 2.77528e-08 | 1.125757e-08 | 4.007449e-08 | 3.303949e-08 | 1.229482e-08 | 1.707735e-08 | 1.249536e-08 | 5.517948e-08 | 3.17507e-08 | 4.929422e-08 | 3.082722e-07
Nickel (Ni) Compounds |  | 4.918129e-08 |  | 9.52684e-08 | 4.090761e-08 | 2.47279e-08 |  |  | 3.377202e-08 |  | 2.403191e-08 |  | 2.147659e-08 | 3.421903e-08 |  | 2.155409e-08 |  | 3.208535e-08 | 3.893423e-08 | 2.650466e-08 |  |  |  | 2.90913e-08 | 3.62888e-08 | 9.52684e-08
Nitrobenzene | 98-95-3 | [10 empty] | 2.018131e-08 | [12 empty] | 2.018131e-08 | 2.018131e-08
o-Toluidine | 95-53-4 | [5 empty] | 2.23169e-07 | [5 empty] | 8.235038e-08 | [11 empty] | 1.527597e-07 | 2.23169e-07
o-Xylene | 95-47-6 | 9.597922e-08 | 3.892138e-07 | 3.197808e-07 | 3.774767e-07 | 1.520225e-07 | 9.512413e-07 | 7.730473e-06 | 1.548532e-07 | 1.664234e-07 | 3.907365e-07 | 1.32874e-07 | 1.682073e-07 | 3.550321e-07 | 1.708923e-07 | 8.073496e-08 | 5.492207e-08 | 5.088945e-07 | 3.65862e-07 | 4.809954e-08 | 1.245278e-07 | 1.593312e-07 | 3.617346e-07 |  | 6.026961e-07 | 7.730473e-06
Pentachlorophenol | 87-86-5 | [12 empty] | 4.527962e-09 | [5 empty] | 1.251281e-08 |  |  |  |  | 8.520385e-09 | 1.251281e-08
Phenol | 108-95-2 | 7.209279e-08 | 4.89889e-08 | 2.771018e-07 | 1.469655e-08 | 7.60627e-07 | 4.428578e-08 | 2.394434e-08 | 3.189252e-08 | 5.947749e-08 | 1.205255e-08 | 9.198922e-09 | 2.724473e-08 | 4.199145e-08 | 5.326466e-08 | 2.693424e-08 | 4.562476e-08 | 1.269494e-06 | 5.627039e-08 |  | 1.844557e-08 | 9.349679e-09 | 6.867143e-07 | 1.247033e-08 | 1.637347e-07 | 1.269494e-06
Propanal | 123-38-6 | [12 empty] | 3.326564e-06 | [10 empty] | 3.326564e-06 | 3.326564e-06
Propylene Oxide | 75-56-9 | [13 empty] | 6.965303e-06 | [9 empty] | 6.965303e-06 | 6.965303e-06
Styrene | 100-42-5 |  |  |  | 4.443714e-08 |  | 4.251153e-06 |  | 4.123354e-08 | 1.632635e-07 | 2.180945e-07 | 5.013503e-08 |  | 5.404518e-08 | 6.496344e-08 |  |  |  | 5.445613e-08 |  |  | 6.318753e-08 | 1.478609e-06 |  | 5.894163e-07 | 4.251153e-06
t-Butyl Methyl Ether | 1634-04-4 | [5 empty] | 3.254858e-07 | [14 empty] | 7.983279e-06 |  |  | 4.154382e-06 | 7.983279e-06
Tetrachloroethene | 127-18-4 |  | 4.099158e-06 | 9.654639e-08 | 6.589284e-08 |  | 1.01475e-07 |  | 7.747541e-08 | 1.126559e-07 | 1.220368e-07 | 2.406993e-08 | 7.880305e-08 | 1.330625e-07 | 1.418858e-07 | 6.946886e-07 |  |  | 7.65595e-08 | 2.811975e-08 | 7.587701e-08 |  | 1.911224e-06 |  | 4.899707e-07 | 4.099158e-06
Toluene | 108-88-3 | 1.650102e-06 | 2.064901e-06 | 2.114524e-06 | 5.990481e-07 | 1.731241e-06 | 5.451338e-07 | 1.052666e-06 | 1.316513e-06 | 2.258842e-06 | 1.844237e-06 | 3.919989e-07 | 5.724288e-07 | 2.792859e-06 | 1.553766e-06 | 3.163081e-07 | 1.748939e-07 | 1.035392e-06 | 6.8823e-07 | 4.337104e-07 | 4.753435e-07 | 1.378601e-07 | 2.466688e-06 | 2.305008e-05 | 2.142033e-06 | 2.305008e-05
Trichloroethene | 79-01-6 | [12 empty] | 2.217709e-07 | [10 empty] | 2.217709e-07 | 2.217709e-07
Vinyl Acetate | 108-05-4 |  |  |  |  | 2.345886e-06 | [18 empty] | 2.345886e-06 | 2.345886e-06
Vinyl Chloride | 75-01-4 | [14 empty] | 1.316252e-08 | [8 empty] | 1.316252e-08 | 1.316252e-08
NOTES:
Emission factor is a combination of emissions from productive
and non-productive passes. Emissions from
non-productive mixing are approximately 90% of the total.
Particulate matter collection efficiency of 99.3% was
observed on a baghouse control device used on this
process.
The compound 3 emission factor for hexachlorobenzene has been
updated from the original based on mixing emission testing performed by RMA in 7/99.
Source Test: Stationary Source Sampling Report Farrel Process Laboratory Ansonia, CT. Performed by Trigon Engineering July 1999
The updated factor has been submitted to EPA as an update to the AP-42.
The factors for Total Speciated Organics, Total Organic HAPs and Total HAPs
also have been updated to reflect this update.
All emissions factors are E rated

## Platen Press - 30800143
Analyte Name | CAS # | Cmpd #1 lb/lb rubber | Cmpd #2 lb/lb rubber | Cmpd #3 lb/lb rubber | Cmpd #5 lb/lb rubber | Cmpd #7 lb/lb rubber | Cmpd #9 lb/lb rubber | Cmpd #10 lb/lb rubber | Cmpd #11 lb/lb rubber | Cmpd #12 lb/lb rubber | Cmpd #13 lb/lb rubber | Cmpd #14 lb/lb rubber | Cmpd #16 lb/lb rubber | Cmpd #17 lb/lb rubber | Cmpd #19 lb/lb rubber | Cmpd #20 lb/lb rubber | Cmpd #22 lb/lb rubber | Cmpd #23 lb/lb rubber | Mean lb/lb rubber | Max lb/lb rubber
Total VOC |  | 0.0008273674 | 0.0004040631 | 0.001039019 | 0.0005869344 | 0.0002363907 | 0.001753016 | 0.0008658496 | 0.0002404349 | 0.0006660381 | 0.001415855 | 0.000530112 | 0.0008081263 | 0.006234117 | 0.006683184 | 0.0006132777 | 0.0004781572 | 0.0002829574 | 0.001392053 | 0.006683184
Total Speciated Organics |  | 0.0002541036 | 0.0009193328 | 0.0005154676 | 0.0002921958 | 0.0001464332 | 0.001036677 | 0.001627046 | 0.0007308842 | 0.0009760286 | 0.001569382 | 0.001330095 | 0.0003487434 | 0.002778186 | 0.003294137 | 0.0003226928 | 0.0002952374 | 0.0002304877 | 0.0009804194 | 0.003294137
Total HAPs |  | 2.993606e-05 | 0.0007232236 | 0.0001568082 | 8.358315e-05 | 4.852716e-05 | 0.0005053499 | 0.001344146 | 0.0004345585 | 0.000667683 | 0.001360571 | 0.001030469 | 6.371504e-05 | 0.001063994 | 0.0003468392 | 7.448442e-05 | 0.0002060641 | 7.256131e-05 | 0.000483089 | 0.001360571
Total Organic HAPs |  | 2.993606e-05 | 0.0007232236 | 0.0001568082 | 8.358315e-05 | 4.852716e-05 | 0.0005053499 | 0.0004345585 | 0.000667683 | 0.001360571 | 0.001030469 | 0.001086361 | 0.001063994 | 0.0009106323 |  | 7.448442e-05 | 0.0002060641 | 7.256131e-05 | 0.0005284254 | 0.001360571
1,1,1-Trichloroethane | 71-55-6 | 3.543716e-06 | 2.517312e-06 | 3.14664e-06 | 3.803772e-06 | 4.188028e-06 | 4.204694e-06 | 2.517312e-06 |  | 3.025615e-05 | 0.0003562234 | 2.054949e-06 | 2.4543792e-06 | 1.5103872e-05 | 2.2476e-06 | 3.343128e-06 | 4.507219e-06 | 2.036061e-06 | 2.763426e-05 | 0.0003562234
1,2,4-Trichlorobenzene | 120-82-1 | [12 empty] | 1.656788e-08 |  |  |  |  | 1.656788e-08 | 1.656788e-08
1,3-Butadiene | 106-99-0 |  | 1.203621e-05 |  | 5.835483e-06 | 9.423307e-06 | 7.525641e-06 | 7.434129e-06 |  |  |  | 2.167385e-05 |  |  | 1.004963e-05 | 2.564398e-05 |  | 6.767765e-06 | 1.182111e-05 | 2.564398e-05
1,4-Dichlorobenzene | 106-46-7 | 1.032434e-07 | 7.631167e-08 | 5.516346e-08 |  | 5.41604e-08 |  | 5.534833e-08 |  | 5.784791e-08 |  | 8.935175e-08 | 9.150757e-08 | 5.271599e-08 | 5.110452e-08 | 9.112475e-08 |  | 8.076274e-08 | 7.155354e-08 | 1.032434e-07
2-Butanone | 78-93-3 | 1.8362892e-06 | 2.7690432e-06 | 2.8949088e-06 | 2.04132e-06 |  | 3.019735e-06 |  |  | 1.17999e-06 |  |  | 1.1957232e-06 |  | 1.296692e-05 | 1.76274e-06 |  | 1.295675e-06 | 3.096235e-06 | 1.296692e-05
2-Chloro-1,3-Butadiene | 126-99-8 | [7 empty] | 9.076211e-06 | [7 empty] | 4.006417e-06 |  | 6.541314e-06 | 9.076211e-06
2-Methylphenol | 95-48-7 |  |  | 2.981809e-08 | [11 empty] | 1.423824e-08 |  |  | 2.202817e-08 | 2.981809e-08
4-Methyl-2-pentanone | 108-10-1 |  |  | 0.00011642568 | [14 empty] | 0.00011642568 | 0.00011642568
Acetaldehyde | 75-07-0 |  |  |  | 6.692853e-06 |  | 7.644898e-06 |  | 1.65022e-06 | [7 empty] | 4.006417e-06 |  | 4.998597e-06 | 7.644898e-06
Acetonitrile | 75-05-8 |  |  |  | 5.46583e-06 | [13 empty] | 5.46583e-06 | 5.46583e-06
Acetophenone | 98-86-2 | 5.086257e-07 | 1.385129e-06 | 4.249078e-07 |  | 8.743037e-07 | 0.0004394997 | 4.355039e-07 |  | 2.167072e-06 | 5.04525e-07 | 2.158307e-06 | 6.435532e-07 | 6.491598e-07 | 2.248599e-07 | 8.329372e-07 | 4.006417e-06 | 3.365114e-07 | 3.03101e-05 | 0.0004394997
Acrylonitrile | 107-13-1 | [10 empty] | 3.018206e-05 | [6 empty] | 3.018206e-05 | 3.018206e-05
Aniline | 62-53-3 |  | 4.161146e-07 | 7.081796e-07 | 2.013907e-06 |  |  |  | 2.457766e-07 |  |  |  |  | 0.001015223 |  |  | 4.254083e-06 | 2.826696e-06 | 0.0001465268 | 0.001015223
Benzene | 71-43-2 | 1.081677e-06 | 1.363254e-06 | 1.175807e-06 | [7 empty] | 1.147638e-06 | 9.883594e-07 | 1.056522e-06 | 5.617806e-06 | 1.003991e-06 |  |  | 1.679382e-06 | 5.617806e-06
Benzidine | 92-87-5 |  |  |  | 4.534145e-06 | [11 empty] | 2.807742e-07 |  | 2.40746e-06 | 4.534145e-06
Biphenyl | 92-52-4 |  |  | 1.40145e-07 | 3.057843e-07 | [13 empty] | 2.229646e-07 | 3.057843e-07
bis(2-Ethylhexyl)phthalate | 117-81-7 | 4.199579e-06 | 2.480849e-06 | 2.134975e-06 | 3.833224e-06 | 1.153307e-05 | 2.599609e-06 | 2.825678e-06 | 1.669344e-06 | 3.626619e-06 | 1.781044e-05 | 2.412497e-06 | 3.073754e-06 | 4.140465e-06 | 4.411598e-06 | 2.568579e-06 | 2.664995e-06 | 6.499905e-06 | 4.616776e-06 | 1.781044e-05
Carbon Disulfide | 75-15-0 | 2.1584452e-06 | 0.0005349288 | 3.14664e-06 | 3.457974e-06 |  | 4.204694e-06 | 0.0013215888 | 0.0003465463 | 0.0005748669 | 0.0009499291 | 0.0008669314 | 5.663952e-06 | 6.29328e-06 |  | 4.254891e-06 | 0.0001633617 | 8.637835e-06 | 0.0003197314 | 0.0013215888
Carbonyl Sulfide | 463-58-1 |  | 3.6501024e-05 | [5 empty] | 6.600881e-07 | 4.387142e-05 | 3.324752e-05 | 8.797749e-05 | [5 empty] | 2.64688e-05 | 3.812106e-05 | 8.797749e-05
Chloroethane | 75-00-3 | [11 empty] | 1.4789208e-06 | [5 empty] | 1.4789208e-06 | 1.4789208e-06
Chloromethane | 74-87-3 | 1.0631148e-06 |  | 7.8666e-07 | [5 empty] | 8.774285e-07 |  |  | 6.607944e-07 | 1.0383912e-06 |  | 9.725464e-07 |  | 1.04888e-06 | 9.211165e-07 | 1.0631148e-06
Cumene | 98-82-8 | 3.643886e-08 | 5.903356e-08 | 5.963618e-08 | 9.034535e-08 | 7.427713e-08 | 2.760515e-06 | 3.204377e-08 | 3.439536e-08 | 4.004855e-08 | 4.547831e-08 | 5.083806e-08 |  | 4.819748e-08 |  | 4.271473e-08 | 9.437788e-08 | 2.243409e-08 | 2.327183e-07 | 2.760515e-06
Di-n-butylphthalate | 84-74-2 | 5.465829e-08 | 2.11225e-06 | 3.011627e-07 | 1.384964e-07 | 7.799098e-07 | 7.160877e-06 | 8.302249e-08 |  | 2.580907e-07 |  | 4.775697e-07 | 5.400447e-08 | 9.644014e-06 | 2.159166e-07 | 4.470808e-07 | 1.35275e-07 | 3.593942e-06 | 1.697085e-06 | 9.644014e-06
Dibenzofuran | 132-64-9 | 6.3768e-08 | 5.03945e-08 | 1.535632e-07 |  |  |  | 2.767416e-08 |  | 5.636463e-08 | 3.268753e-08 | 5.700025e-08 | 4.050335e-08 | 3.313577e-08 |  | 3.986708e-08 |  | 4.187698e-08 | 5.425777e-08 | 1.535632e-07
Dimethylphthalate | 131-11-3 |  | 7.775152e-08 |  | 1.801943e-07 |  | 6.723127e-08 |  |  |  |  | 6.624354e-08 | 5.550459e-08 | 6.175302e-08 |  |  | 9.870353e-08 |  | 8.676882e-08 | 1.801943e-07
Ethylbenzene | 100-41-4 |  |  |  | 1.342399e-06 | [13 empty] | 1.342399e-06 | 1.342399e-06
Hexachlorobutadiene | 87-68-3 | [5 empty] | 3.929294e-07 | [11 empty] | 3.929294e-07 | 3.929294e-07
Hexane | 110-54-3 | 7.487201e-06 | 1.033983e-05 | 6.955882e-06 | 1.659446e-05 | 9.219458e-06 | 1.63972e-05 | 4.117132e-06 | 3.115535e-05 | 2.693417e-06 |  | 6.503158e-06 | 5.245114e-06 | 5.26391e-06 | 0.0002995555 | 2.63107e-05 | 8.533346e-06 | 4.957958e-06 | 2.88331e-05 | 0.0002995555
m-Xylene + p-Xylene |  | 1.013692e-06 | 1.910754e-06 | 9.032657e-06 | 9.236691e-06 | 3.201134e-06 | [12 empty] | 4.878986e-06 | 9.236691e-06
Methylene Chloride | 75-09-2 | 1.610827e-06 | 1.573366e-06 | 1.573366e-06 | 1.673262e-06 | 1.610827e-06 | 1.835594e-06 | 1.573366e-06 | 2.834556e-06 | 1.636301e-06 | 1.667768e-06 | 1.541899e-06 | 1.573366e-06 | 1.573366e-06 | 1.558382e-06 | 1.707477e-06 | 2.335075e-06 | 1.604833e-06 | 1.734331e-06 | 2.834556e-06
Naphthalene | 91-20-3 | 3.29468e-07 | 4.593099e-07 | 5.784709e-07 | 1.573598e-06 | 2.369131e-06 | 4.036864e-06 | 2.811112e-07 | 1.624596e-06 | 3.708199e-07 | 3.311389e-07 | 6.115973e-07 | 3.495289e-07 | 5.226414e-07 |  | 3.701943e-07 | 3.004813e-06 | 3.709104e-07 | 1.074012e-06 | 4.036864e-06
o-Toluidine | 95-53-4 |  | 1.588147e-06 | [6 empty] | 2.205637e-06 | [8 empty] | 1.896892e-06 | 2.205637e-06
o-Xylene | 95-47-6 |  |  |  | 2.013599e-06 | 1.778408e-06 | [12 empty] | 1.896003e-06 | 2.013599e-06
Phenol | 108-95-2 | 6.118692e-07 | 5.370614e-07 | 5.188348e-07 | 9.679859e-07 | 4.224511e-07 | 1.278888e-06 | 4.180255e-07 | 4.528166e-07 | 5.369472e-07 | 7.788161e-07 | 2.665147e-06 | 5.190429e-07 |  |  | 5.851918e-07 | 5.517173e-07 | 3.963357e-07 | 7.494087e-07 | 2.665147e-06
Propylene Oxide | 75-56-9 |  | 0.00010383912 | [5 empty] | 3.630485e-05 | [9 empty] | 7.007198e-05 | 0.00010383912
Tetrachloroethene | 127-18-4 |  |  | 5.349288e-07 | [14 empty] | 5.349288e-07 | 5.349288e-07
Toluene | 108-88-3 | 4.233447e-06 | 6.202492e-06 | 6.0302e-06 | 1.178783e-05 | 2.998692e-06 | 2.720832e-06 | 2.756663e-06 | 2.304086e-06 | 2.981967e-06 |  | 3.867767e-06 | 3.962703e-05 | 3.273537e-06 | 9.939891e-06 | 4.493045e-06 | 4.222829e-06 | 5.574135e-06 | 7.063403e-06 | 3.962703e-05
NOTES:
Compounds #1 and #7 were judged to be one of the most
prodigious emitters of formaldehyde. Sampling was
conducted using EPA method TO-11. Analysis was
conducted using EPA method TO-11/HPLC. Due to
the high reactivity and propensity of formaldehyde to
become quickly bound up with other available chemicals
formaldehyde emissions from other compounds and
processes are judged to be insignificant.
Formaldehyde Concentration -lb/lb rubber
Compound #1 - 1.88E-06
Compound #7 - 1.23E-06
Methylene Chloride - Subsequent background testing at the
lab indicated high background levels. Concentrations are
reported at detection levels.
All emissions factors are E rated

## Grinding - see table
Analyte Name | CAS # | Belt 30800151 lb/lb rubber removed | Carcass 30800152 lb/lb rubber removed | Retread 30800153 lb/lb rubber processed | Sidewall / Whitewall 30800154 lb/lb rubber removed
Total VOC |  | 0.001777976 | 0.000521328 | 0.0002434703 | 0.01588933
Total Speciated Organics |  | 0.00266473 | 0.00252655 | 0.0006364094 | 0.01103363
Total Organic HAPs |  | 0.002154053 | 0.00012655 | 1.328283e-05 | 0.001121105
Total Metal HAPs |  | 1.344694e-05 | 6.353969e-06 | 6.441744e-08 | 3.718666e-05
Total HAPs |  | 0.0021675 | 0.00012655 | 1.334724e-05 | 0.001158292
Total Particulate Matter |  | 0.000225972 | 0.5452524 | 9.089442e-07 | 0.0001960729
1,1,1-Trichloroethane | 71-55-6 |  | 3.578457e-07 | 2.185651e-08
1,3-Butadiene | 106-99-0 | 2.408381e-05 | 2.646334e-05 | 4.390408e-08 | 2.395932e-05
1,4-Dichlorobenzene | 106-46-7 |  |  | 6.767887e-09
2-Butanone | 78-93-3 | 6.219894e-06 | 5.131336e-07 | 1.510407e-08 | 2.973219e-05
2-Chloro-1,3-Butadiene | 126-99-8 | 8.158434e-05
2-Methylphenol | 95-48-7 |  |  | 3.913383e-09
4-Methyl-2-pentanone | 108-10-1 |  | 1.916339e-05 | 8.436708e-07
4-Nitrobiphenyl | 92-93-3 | 3.80252e-07
Acetaldehyde | 75-07-0 | 1.534868e-05
Acetophenone | 98-86-2 | 1.771076e-05 | 7.126639e-07 | 1.894239e-08 | 3.372403e-06
Acrolein | 107-02-8 | 6.441442e-06 | 1.684611e-06 | 4.703071e-07
Aniline | 62-53-3 |  | 1.97347e-05 | 6.659093e-08 | 0.0004045301
Benzene | 71-43-2 |  | 4.125449e-06 | 9.960151e-06 | 1.327123e-05
Biphenyl | 92-52-4 |  |  | 6.627645e-09
bis(2-Ethylhexyl)phthalate | 117-81-7 | 5.297204e-05 | 7.943542e-06 | 1.99464e-08 | 2.759097e-05
Cadmium (Cd) Compounds |  | 1.399403e-07 | 8.576263e-07 |  | 7.377042e-07
Carbon Disulfide | 75-15-0 | 0.0003028081 | 2.576247e-06 | 6.766832e-07 | 1.904239e-05
Carbonyl Sulfide | 463-58-1 | 7.143949e-06 | 8.700937e-06
Chloromethane | 74-87-3 |  |  | 7.119342e-09
Chromium (Cr) Compounds |  | 2.583138e-06 | 1.439124e-06 | 3.790508e-08 | 1.342258e-05
Cobalt (Co) Compounds |  |  |  | 8.738375e-09
Cumene | 98-82-8 |  |  |  | 1.13433e-06
Di-n-butylphthalate | 84-74-2 | 3.308868e-06 | 2.242538e-06 | 3.870058e-08 | 2.541157e-06
Dibenzofuran | 132-64-9 |  | 1.58924e-07
Ethylbenzene | 100-41-4 |  |  |  | 5.703432e-05
Hexane | 110-54-3 | 4.176181e-05 | 1.595117e-05 |  | 0.0001235898
Isooctane | 540-84-1 | 0 | 1.090029e-05 |  | 0.0001147126
Isophorone | 78-59-1 |  |  | 6.455917e-09
Lead (Pb) Compounds |  | 1.589808e-06 | 2.023766e-06 |  | 1.551651e-05
m-Xylene + p-Xylene |  | 8.514727e-06 | 2.22604e-06 | 5.35934e-08 | 3.17982e-05
Methylene Chloride | 75-09-2 | 4.977111e-05 | 2.5e-07 | 1.674863e-07 | 2.763908e-05
Naphthalene | 91-20-3 | 4.019599e-06 | 5.811467e-07 | 2.109672e-08 | 3.809715e-06
Nickel (Ni) Compounds |  | 9.134052e-06 | 2.033453e-06 | 1.777399e-08 | 7.509858e-06
o-Toluidine | 95-53-4 |  | 2.54622e-06
o-Xylene | 95-47-6 | 5.39834e-06 |  | 4.167129e-08 | 1.857263e-05
Phenol | 108-95-2 | 8.878326e-06 | 1.657001e-06 | 3.044519e-07 | 1.573362e-05
Propylene Oxide | 75-56-9 | 3.057587e-05
Styrene | 100-42-5 |  |  | 9.859545e-08 | 1.69276e-05
Tetrachloroethene | 127-18-4 | 0.0001394818 |  | 7.57679e-09
Toluene | 108-88-3 | 6.3e-06 | 6.3e-06 | 3.816134e-07 | 0.0001861137
Trichloroethene | 79-01-6 |  | 1.953053e-06
NOTES:
Sidewall, carcass, and belt grinding are reported in
pounds emitted per pound of rubber removed or
ground-off.
Retread buffing is reported in pounds emitted per
pound of rubber processed.
All factors represent uncontrolled emissions. Below are the control efficiencies for the
equipment used in testing:
Particulate Matter Control:
Sidewall by cyclone - 91.9%
Carcass by cyclone - 97.8%
Belt by cyclone and ESP - 99.97%
Retread by cyclone and baghouse - 97.9%
Toluene and methylene chloride factors on this table for carcass grinding
were updated from the original by testing performed by
Michelin North America in 1/99. The updated factors
were submitted to EPA for inclusion in the AP-42.
Source Test: Stationary Source Sampling Report Michelin North America, Inc Tire Carcass Grinder Exhaust, Duncan, SC Performed by Trigon Engineering - January 1999
The revisions for toluene and methylene cloride are also reflected
in the factors for Total HAPs, Total Organic HAPs and Total Speciated Organics.
All emissions factors are E rated

## Tire Cure - 30800107
Analyte Name | CAS # | OEM 205/70 lb/lb rubber | High Performance 205/70 lb/lb rubber | OEM 195/75 lb/lb rubber | Replacement 195/75 lb/lb rubber
Total VOC |  | 0.0001802657 | 0.000211 | 0.00031 | 0.000194
Total Speciated Organics |  | 0.0002037898 | 0.000213 | 0.000146 | 0.000135
Total Organic HAPs |  | 8.586834e-05 | 0.000106 | 8.53e-05 | 5.43e-05
Total HAPs |  | 8.586834e-05 | 0.000106 | 8.53e-05 | 5.43e-05
1,1,1-Trichloroethane | 71-55-6 | 1.194966e-07 | 2.41e-07 | 3.96e-08 | 9.27e-08
1,1,2,2-Tetrachloroethane | 79-34-5 |  |  | 1.03e-07
1,1-Dichloroethane | 75-34-3 | 7.95929e-08
1,1-Dichloroethene | 75-35-4 | 5.852419e-07
1,2,4-Trichlorobenzene | 120-82-1 |  |  |  | 2.59e-09
1,2-Dibromo-3-Chloropropane | 96-12-8 |  |  | 2.06e-07
1,4-Dichlorobenzene | 106-46-7 | 6.788806e-07 | 1.89e-09 | 2.49e-09 | 6.8e-09
2-Butanone | 78-93-3 | 1.545039e-06 | 1.1e-06 | 6.35e-07 | 5.37e-07
2-Chloroacetophenone | 532-27-4 |  | 1.28e-09
2-Methylphenol | 95-48-7 |  | 9e-09 | 5.42e-09 | 6.63e-09
4-Methyl-2-Pentanone | 108-10-1 | 9.597967e-06 | 1.29e-05 | 1.32e-05 | 1.26e-05
Acetophenone | 98-86-2 | 1.078628e-07 | 1.07e-07 | 1.04e-07 | 1.2e-07
Acrolein | 107-02-8 |  |  |  | 1.28e-07
Aniline | 62-53-3 | 4.357169e-06 | 5.29e-07 | 3.73e-06 | 3.57e-06
Benzene | 71-43-2 | 3.511451e-07 | 4.78e-07 | 2.01e-07 | 2.41e-07
Benzyl Chloride | 100-44-7 | 4.418108e-08
Biphenyl | 92-52-4 |  | 5.41e-08 | 6.78e-08 | 3.97e-08
bis(2-Ethylhexyl)phthalate | 117-81-7 |  | 7e-09 | 6.89e-08 | 5.92e-07
Bromomethane | 74-83-9 |  |  | 9.15e-08
Carbon Disulfide | 75-15-0 | 4.916032e-07 | 6.86e-06 | 1.32e-05 | 4.6e-06
Carbonyl Sulfide | 463-58-1 |  |  | 5.44e-07
Chloroform | 67-66-3 |  | 2.17e-08
Chloromethane | 74-87-3 | 4.916032e-08 | 6.49e-08 | 9.25e-08 | 4.7e-08
Cumene | 98-82-8 |  | 4.75e-07 | 2.28e-07 | 1.36e-07
Di-n-butylphthalate | 84-74-2 | 9.486237e-07 | 2.88e-07 | 1.97e-07 | 4.52e-07
Dibenzofuran | 132-64-9 |  | 5.84e-09 | 9.11e-09 | 9.81e-09
Dimethylphthalate | 131-11-3 | 4.062628e-09 | 9.6e-08 | 7.36e-09 | 2.09e-08
Ethylbenzene | 100-41-4 | 1.030026e-05 | 1.35e-05 | 8.55e-06 | 3.7e-06
Hexane | 110-54-3 | 3.043258e-06 | 5.97e-06 | 6.62e-07 | 1.58e-06
Isophorone | 78-59-1 | 4.367326e-09 | 2.06e-08 | 4.54e-09 | 7.62e-09
m-Xylene + p-Xylene |  | 2.340968e-05 | 3.36e-05 | 2.27e-05 | 1.26e-05
Methylene Chloride | 75-09-2 | 5.618322e-06 | 2.87e-06 | 4.21e-06 | 2.18e-06
Naphthalene | 91-20-3 |  | 2.01e-07 | 1.76e-07 | 1.24e-07
o-Toluidine | 95-53-4 | 7.211165e-09 | 5.45e-08 | 9.12e-08 | 1.01e-07
o-Xylene | 95-47-6 | 7.725193e-06 | 8.74e-06 | 6.09e-06 | 3.06e-06
Phenol | 108-95-2 | 1.300041e-07 | 4.64e-07 | 3.89e-08 | 3.87e-07
Styrene | 100-42-5 | 3.979645e-06 | 6.83e-07 | 3.39e-07 | 4.71e-07
t-Butyl Methyl Ether | 1634-04-4 | 3.043258e-07
Tetrachloroethene | 127-18-4 | 2.130281e-07 | 9.56e-08 | 3.83e-08
Toluene | 108-88-3 | 1.217303e-05 | 1.65e-05 | 9.47e-06 | 6.88e-06
Trichloroethene | 79-01-6 |  |  |  | 3.68e-08
NOTES:
1,1,1-Trichloroethane for Tire OEM 205/70 is average from the other tires
tested due to suspected mold release presence not normally used.
All emissions factors are E rated