## excitation
! | Sep | 17 |  | 2003 | Harmonics | Reference | (Strength) | Runs | rawseq | 4141212 |  |  | I_offset | -0.371
! | Start | of |  | Report
!red_run_sn | i_nominal | i_measured | i_corrected | ref_amplitude | ref_phase | ref_offset | drift_linear | drift_offset | drift_good | calc linear part | meas-calc | TF, T-m/kA
4141239 | 0 | -0.388 | -0.017 | 0.0004731381 | -90 | 29.32 | 3.894879e-05 | 1.704672e-05 | 5.994832e-07 | -0.0001214263 | 0.0005945644
4141243 | 1.88 | 5.62 | 5.991 | 0.04304798 | -90 | 32.466 | 3.860698e-05 | 0.001581721 | 8.910847e-07 | 0.04279207 | 0.0002559142 | 7.185441
4141247 | 3.86 | 7.595 | 7.966 | 0.05704869 | -90 | 32.473 | 3.889005e-05 | 0.002098526 | 9.096216e-07 | 0.05689895 | 0.0001497422 | 7.161523
4141251 | 5.84 | 9.563 | 9.934 | 0.07084763 | -90 | 32.481 | 3.880155e-05 | 0.002599576 | 2.851566e-06 | 0.07095583 | -0.0001082007 | 7.131833
4141255 | 7.82 | 11.568 | 11.939 | 0.08485713 | -90 | 32.48 | 3.868543e-05 | 0.003120447 | 2.557962e-06 | 0.08527699 | -0.0004198645 | 7.107558
4141259 | 9.8 | 13.553 | 13.924 | 0.09859524 | -90 | 32.484 | 3.850614e-05 | 0.003626911 | 1.247352e-06 | 0.0994553 | -0.0008600637 | 7.080957
4141263 | 11.78 | 15.526 | 15.897 | 0.1121481 | -90 | 32.484 | 3.863573e-05 | 0.004125845 | 1.274485e-06 | 0.1135479 | -0.0013998 | 7.054671
4141267 | 13.76 | 17.522 | 17.893 | 0.1254798 | -90 | 32.483 | 3.863728e-05 | 0.004617254 | 3.707087e-06 | 0.1278048 | -0.002324979 | 7.012787
4141271 | 15.74 | 19.492 | 19.863 | 0.1382524 | -90 | 32.482 | 3.835978e-05 | 0.005087478 | 2.016096e-06 | 0.1418759 | -0.003623548 | 6.960298
4141275 | 17.72 | 21.476 | 21.847 | 0.1503288 | -90 | 32.481 | 3.831886e-05 | 0.005527343 | 3.082211e-06 | 0.1560471 | -0.005718314 | 6.880981
4141279 | 19.7 | 23.463 | 23.834 | 0.1614553 | -90 | 32.479 | 3.810482e-05 | 0.005939553 | 2.988597e-06 | 0.1702397 | -0.008784409 | 6.774159
4141283 | 21.68 | 25.443 | 25.814 | 0.1715084 | -90 | 32.477 | 3.793313e-05 | 0.006305716 | 1.579835e-06 | 0.1843823 | -0.0128739 | 6.644007
4141287 | 23.66 | 27.44 | 27.811 | 0.1807605 | -90 | 32.475 | 3.781022e-05 | 0.006646529 | 8.94821e-07 | 0.1986463 | -0.01788583 | 6.499604
4141291 | 25.64 | 29.41 | 29.781 | 0.1891496 | -90 | 32.473 | 3.718545e-05 | 0.006956362 | 1.582694e-06 | 0.2127175 | -0.02356789 | 6.351352
4141297 | 23.66 | 27.641 | 28.012 | 0.1819787 | -90 | 32.469 | 3.783455e-05 | 0.006692529 | 7.502648e-07 | 0.200082 | -0.01810331 | 6.496455
4141301 | 21.68 | 25.657 | 26.028 | 0.173041 | -90 | 32.466 | 3.787046e-05 | 0.00636299 | 8.305787e-07 | 0.1859108 | -0.01286985 | 6.648263
4141305 | 19.7 | 23.69 | 24.061 | 0.1631867 | -90 | 32.464 | 3.801875e-05 | 0.006000821 | 8.786656e-07 | 0.1718611 | -0.008674408 | 6.782208
4141309 | 17.72 | 21.705 | 22.076 | 0.1522323 | -90 | 32.461 | 3.817335e-05 | 0.005599405 | 8.046604e-07 | 0.1576828 | -0.005450498 | 6.895828
4141313 | 15.74 | 19.71 | 20.081 | 0.1402163 | -90 | 32.46 | 3.827213e-05 | 0.005156915 | 8.078436e-07 | 0.1434331 | -0.003216762 | 6.982536
4141317 | 13.76 | 17.745 | 18.116 | 0.1274309 | -90 | 32.458 | 3.803427e-05 | 0.004685834 | 8.630829e-07 | 0.1293976 | -0.001966707 | 7.034163
4141321 | 11.78 | 15.765 | 16.136 | 0.114047 | -90 | 32.456 | 3.823487e-05 | 0.004194289 | 7.975566e-07 | 0.115255 | -0.001208012 | 7.067861
4141325 | 9.8 | 13.777 | 14.148 | 0.1004084 | -90 | 32.453 | 3.840983e-05 | 0.003692649 | 1.415844e-06 | 0.1010553 | -0.0006468741 | 7.097003
4141329 | 7.82 | 11.797 | 12.168 | 0.08666535 | -90 | 32.45 | 3.904415e-05 | 0.003189932 | 3.231811e-06 | 0.08691268 | -0.0002473285 | 7.122399
4141333 | 5.84 | 9.816 | 10.187 | 0.07266385 | -90 | 32.449 | 3.903224e-05 | 0.00266967 | 2.244875e-06 | 0.07276294 | -9.909016e-05 | 7.132998
4141337 | 3.86 | 7.827 | 8.198 | 0.0587252 | -90 | 32.444 | 3.91626e-05 | 0.002158801 | 1.491659e-06 | 0.05855606 | 0.00016914 | 7.163357
4141341 | 1.88 | 5.848 | 6.219 | 0.04471053 | -90 | 32.438 | 3.906104e-05 | 0.001643572 | 1.066043e-06 | 0.04442061 | 0.0002899229 | 7.189344
4141345 | 0 | -0.354 | 0.017 | 0.0004112492 | -90 | 28.659 | 3.90122e-05 | 1.533726e-05 | 3.831972e-07 | 0.0001214263 | 0.0002898229

## harmonics
! | raw | seq | = | 4141349 | x | = | 0 | y | = | 0 | current | = | -0.35 | ampl | = | 0.000401835 | offset | 15 | 1 |  | 1 | 3 | 4 | 5 | 6 | 7 | 8 | 9 | 10 | 3 | 4 | 5 | 6 | 7 | 8 | 9 | 10
! | j | norm | skew | [13 empty] | B_dir | -1
| 2 | -0.000576773 | -0.00246179 | [13 empty] | n |  | current | i_corrected | strength | b2 | b3 | b4 | b5 | b6 | b7 | b8 | b9 | a2 | a3 | a4 | a5 | a6 | a7 | a8 | a9
| 3 | 0.00585008 | 0.0012327 | [13 empty] | 0 |  | -0.35 | 0.021 | 0.000401835 | 5.76773 | -58.5008 | 5.18345 | 22.7354 | -1.34293 | 0.46649 | -2.05668 | -4.36806 | 24.6179 | -12.327 | -0.670361 | 8.51443 | 3.28731 | -1.32452 | -1.13924 | 0.886548
| 4 | -0.000518345 | 6.70361e-05 | [13 empty] | 1 |  | 4.67 | 5.041 | 0.0360784 | -2.72946 | -27.7845 | 0.844134 | 5.70195 | 0.273745 | 1.27987 | -0.0044011 | 0.320184 | 0.974226 | 0.0766192 | -0.193736 | 0.0450825 | -0.0298349 | 0.0319945 | 0.0175539 | 0.0408348
| 5 | -0.00227354 | -0.000851443 | [13 empty] | 2 |  | 9.6 | 9.971 | 0.070941 | -2.82129 | -27.4854 | 0.837021 | 5.54587 | 0.25961 | 1.33904 | 0.128159 | 0.172046 | 0.871339 | 0.0973818 | -0.227225 | 0.0128736 | -0.0537249 | 0.0868966 | 0.210073 | 0.0648325
| 6 | 0.000134293 | -0.000328731 | [13 empty] | 3 |  | 14.59 | 14.961 | 0.105484 | -2.84033 | -27.8404 | 0.795957 | 5.38887 | 0.211001 | 1.38322 | -0.0455733 | 0.229066 | 0.871793 | 0.0335275 | -0.201512 | -0.0111924 | -0.0227246 | 0.0388543 | -0.0402617 | -0.137996
| 7 | -4.6649e-05 | 0.000132452 | [13 empty] | 4 |  | 19.53 | 19.901 | 0.138294 | -2.88438 | -28.8402 | 0.711453 | 5.03062 | 0.23694 | 1.27114 | -0.0390046 | 0.638554 | 0.931517 | 0.00654364 | -0.208138 | -0.033277 | -0.0474528 | 0.0723365 | 0.0215042 | 0.235626
| 8 | 0.000205668 | 0.000113924 | [13 empty] | 5 |  | 24.48 | 24.851 | 0.166761 | -3.04559 | -30.4474 | 0.674263 | 4.27244 | 0.259896 | 1.12401 | -0.0697433 | -0.0245896 | 1.49327 | -0.0515465 | -0.0522605 | -0.0380308 | 0.0442194 | -0.0396636 | -0.15107 | -0.0591512
| 9 | 0.000436806 | -8.86548e-05 | [13 empty] | 6 |  | 29.43 | 29.801 | 0.189233 | -3.29856 | -32.585 | 0.494715 | 3.36031 | 0.196102 | 0.83197 | -0.0235263 | 0.0896582 | 2.36423 | -0.0665399 | 0.0989346 | -0.075376 | 0.037302 | 0.0886769 | -0.027346 | 0.0332314
| 10 | 0.000145946 | 6.33898e-06 | [13 empty] | 7 |  | 24.71 | 25.081 | 0.168314 | -2.98598 | -30.3077 | 0.615601 | 4.31145 | 0.214306 | 1.09419 | -0.0294794 | 0.265252 | 1.65454 | -0.0978596 | -0.0792863 | -0.0533543 | -0.000901429 | 0.0405429 | 0.0396131 | -0.0464943
| 11 | -0.000206754 | 5.98462e-06 | [13 empty] | 8 |  | 19.74 | 20.111 | 0.140232 | -2.75389 | -28.6702 | 0.720761 | 5.01625 | 0.195069 | 1.24547 | 0.029685 | 0.367955 | 1.03315 | -0.0095074 | -0.209387 | -0.0675927 | -0.0634873 | 0.0976924 | 0.0977847 | -0.154161
| 12 | -0.000489549 | -0.00022308 | [13 empty] | 9 |  | 14.79 | 15.161 | 0.107256 | -2.72413 | -27.686 | 0.751098 | 5.52335 | 0.14914 | 1.21923 | 0.110751 | 0.511749 | 0.9808 | 0.0164292 | -0.258023 | -0.0619882 | -0.0346647 | 0.0109593 | 0.150422 | -0.0677456
| 13 | 0.00141498 | 0.00165206 | [13 empty] | 10 |  | 9.82 | 10.191 | 0.0726898 | -2.63985 | -27.4282 | 0.770644 | 5.58524 | 0.137228 | 1.37175 | 0.0898881 | 0.289098 | 1.01398 | 0.0923918 | -0.249431 | -0.0356785 | -0.0273685 | 0.0815693 | -0.148669 | -0.38302
| 14 | 0.00216777 | 0.000174072 | [13 empty] | 11 |  | 4.88 | 5.251 | 0.0377453 | -2.56299 | -27.5508 | 0.794263 | 5.77779 | 0.255593 | 1.33658 | 0.0472099 | 0.249175 | 1.09056 | 0.085111 | -0.285357 | 0.0232945 | -0.00164165 | 0.0869951 | 0.100613 | -0.0867477
! | raw | seq | = | 4141349 | x | = | 0 | y | = | 0 | current | = | 4.67 | ampl | = | 0.0360784 | 12 |  | -0.36 | 0.011 | 0.000250784 | 1.34944 | -80.9725 | 5.47697 | 29.0517 | -2.92794 | -0.689946 | 4.58656 | -9.21328 | 35.7947 | -32.313 | 0.567246 | 25.967 | 1.99095 | 0.139092 | -1.48151 | -2.134
! | j | norm | skew
| 2 | 0.000272946 | -9.74226e-05
| 3 | 0.00277845 | -7.66192e-06 | [18 empty] | 1 | 2 | 3 | 4 | 5 | 6 | 7 | 8
| 4 | -8.44134e-05 | 1.93736e-05 | [16 empty] | field shape |  | b2 | b3 | b4 | b5 | b6 | b7 | b8 | b9 | shape |  |  | xctr = (-b2/2b3)
| 5 | -0.000570195 | -4.50825e-06 | [15 empty] | current |  | x | -2.82129 | -27.4854 | 0.837021 | 5.54587 | 0.25961 | 1.33904 | 0.128159 | 0.172046 |  |  |  | -0.05132343
| 6 | -2.73745e-05 | 2.98349e-06 | [15 empty] | 9.971 |  | -0.8 | 2.257032 | -17.590656 | -0.428554752 | 2.271588352 | -0.0850690048 | 0.3510213 | -0.02687689 | 0.02886453 | -13.22265
| 7 | -0.000127987 | -3.19945e-06 | [17 empty] | -0.7 | 1.974903 | -13.467846 | -0.287098203 | 1.331563387 | -0.0436326527 | 0.1575367 | -0.01055444 | 0.00991811 | -10.33521
| 8 | 4.4011e-07 | -1.75539e-06 | [17 empty] | -0.6 | 1.692774 | -9.894744 | -0.180796536 | 0.718744752 | -0.0201872736 | 0.06247425024 | -0.003587632 | 0.002889712 | -7.622433
| 9 | -3.20184e-05 | -4.08348e-06 | [17 empty] | -0.5 | 1.410645 | -6.87135 | -0.104627625 | 0.346616875 | -0.0081128125 | 0.0209225 | -0.001001242 | 0.0006720546875 | -5.20623525
| 10 | 1.18848e-05 | 3.24908e-05 | [17 empty] | -0.4 | 1.128516 | -4.397664 | -0.053569344 | 0.141974272 | -0.0026584064 | 0.00548470784 | -0.0002099757056 | 0.0001127521 | -3.178014
| 11 | 7.10631e-05 | 1.7083e-05 | [17 empty] | -0.3 | 0.846387 | -2.473686 | -0.022599567 | 0.044921547 | -0.0006308523 | 0.00097616016 | -2.80283733e-05 | 1.128793806e-05 | -1.604648
| 12 | -2.7912e-05 | -5.15125e-05 | [17 empty] | -0.2 | 0.564258 | -1.099416 | -0.006696168 | 0.008873392 | -8.30752e-05 | 8.569856e-05 | -1.640435e-06 | 4.404378e-07 | -0.5329794
| 13 | -1.05065e-05 | 5.78535e-05 | [17 empty] | -0.1 | 0.282129 | -0.274854 | -0.000837021 | 0.000554587 | -2.5961e-06 | 1.33904e-06 | -1.28159e-08 | 1.72046e-09 | 0.006991298
| 14 | -0.000117358 | -1.82413e-05 | [17 empty] | 9.992007e-16 | -2.819035e-15 | -2.744148e-29 | 8.350156e-46 | 5.52816e-60 | 2.585742e-76 | 1.332631e-90 | 1.274437e-106 | 1.70949e-121 | -2.819035e-15
! | raw | seq | = | 4141349 | x | = | 0 | y | = | 0 | current | = | 9.6 | ampl | = | 0.070941 |  |  |  |  | 0.1 | -0.282129 | -0.274854 | 0.000837021 | 0.000554587 | 2.5961e-06 | 1.33904e-06 | 1.28159e-08 | 1.72046e-09 | -0.5555874
! | j | norm | skew | [17 empty] | 0.2 | -0.564258 | -1.099416 | 0.006696168 | 0.008873392 | 8.30752e-05 | 8.569856e-05 | 1.6404352e-06 | 4.4043776e-07 | -1.647934
| 2 | 0.000282129 | -8.71339e-05 | [17 empty] | 0.3 | -0.846387 | -2.473686 | 0.022599567 | 0.044921547 | 0.0006308523 | 0.00097616016 | 2.80283733e-05 | 1.128793806e-05 | -3.250906
| 3 | 0.00274854 | -9.73818e-06 | [17 empty] | 0.4 | -1.128516 | -4.397664 | 0.053569344 | 0.141974272 | 0.0026584064 | 0.00548470784 | 0.0002099757056 | 0.0001127521 | -5.322171
| 4 | -8.37021e-05 | 2.27225e-05 | [17 empty] | 0.5 | -1.410645 | -6.87135 | 0.104627625 | 0.346616875 | 0.0081128125 | 0.0209225 | 0.001001242 | 0.0006720546875 | -7.800042
| 5 | -0.000554587 | -1.28736e-06 | [17 empty] | 0.6 | -1.692774 | -9.894744 | 0.180796536 | 0.718744752 | 0.0201872736 | 0.06247425024 | 0.003587632 | 0.002889712 | -10.59884
| 6 | -2.5961e-05 | 5.37249e-06 | [17 empty] | 0.7 | -1.974903 | -13.467846 | 0.287098203 | 1.331563387 | 0.0436326527 | 0.1575367 | 0.01055444 | 0.00991811 | -13.60245
| 7 | -0.000133904 | -8.68966e-06 | [17 empty] | 0.8 | -2.257032 | -17.590656 | 0.428554752 | 2.271588352 | 0.0850690048 | 0.3510213 | 0.02687689 | 0.02886453 | -16.65571
| 8 | -1.28159e-05 | -2.10073e-05
| 9 | -1.72046e-05 | -6.48325e-06
| 10 | 2.91696e-05 | 5.89911e-06 | [18 empty] | 1 | 2 | 3 | 4 | 5 | 6 | 7 | 8
| 11 | 6.23459e-05 | 3.85417e-05 | [16 empty] | field shape |  | b2 | b3 | b4 | b5 | b6 | b7 | b8 | b9 | shape
| 12 | -4.94959e-06 | 7.23612e-05 | [15 empty] | current |  | x | -3.29856 | -32.585 | 0.494715 | 3.36031 | 0.196102 | 0.83197 | -0.0235263 | 0.0896582
| 13 | -1.88676e-05 | -5.38053e-05 | [15 empty] | 29.801 |  | -0.8 | 2.638848 | -20.8544 | -0.25329408 | 1.376382976 | -0.06425870336 | 0.2180959 | 0.004933823 | 0.01504215 | -16.91865
| 14 | -6.42293e-06 | -3.51929e-05 | [17 empty] | -0.7 | 2.308992 | -15.96665 | -0.169687245 | 0.806810431 | -0.03295886314 | 0.09788043853 | 0.001937492 | 0.005168617 | -12.94851
! | raw | seq | = | 4141349 | x | = | 0 | y | = | 0 | current | = | 14.59 | ampl | = | 0.105484 |  |  |  |  | -0.6 | 1.979136 | -11.7306 | -0.10685844 | 0.435496176 | -0.01524889152 | 0.03881639232 | 0.0006585858 | 0.001505913 | -9.397094
! | j | norm | skew | [17 empty] | -0.5 | 1.64928 | -8.14625 | -0.061839375 | 0.210019375 | -0.0061281875 | 0.01299953125 | 0.0001837992 | 0.0003502273 | -6.341385
| 2 | 0.000284033 | -8.71793e-05 | [17 empty] | -0.4 | 1.319424 | -5.2136 | -0.03166176 | 0.086023936 | -0.00200808448 | 0.00340774912 | 3.854548992e-05 | 5.87584e-05 | -3.838317
| 3 | 0.00278404 | -3.35275e-06 | [17 empty] | -0.3 | 0.989568 | -2.93265 | -0.013357305 | 0.027218511 | -0.00047652786 | 0.00060650613 | 5.14520181e-06 | 5.882474502e-06 | -1.92908
| 4 | -7.95957e-05 | 2.01512e-05 | [17 empty] | -0.2 | 0.659712 | -1.3034 | -0.00395772 | 0.005376496 | -6.275264e-05 | 5.324608e-05 | 3.011366e-07 | 2.29525e-07 | -0.6422782
| 5 | -0.000538887 | 1.11924e-06 | [17 empty] | -0.1 | 0.329856 | -0.32585 | -0.000494715 | 0.000336031 | -1.96102e-06 | 8.3197e-07 | 2.35263e-09 | 8.96582e-10 | 0.00384619
| 6 | -2.11001e-05 | 2.27246e-06 | [17 empty] | 9.992007e-16 | -3.295924e-15 | -3.253293e-29 | 4.935297e-46 | 3.34958e-60 | 1.953196e-76 | 8.279881e-91 | -2.339499e-107 | 8.908651e-122 | -3.295924e-15
| 7 | -0.000138322 | -3.88543e-06 | [17 empty] | 0.1 | -0.329856 | -0.32585 | 0.000494715 | 0.000336031 | 1.96102e-06 | 8.3197e-07 | -2.35263e-09 | 8.96582e-10 | -0.6548725
| 8 | 4.55733e-06 | 4.02617e-06 | [17 empty] | 0.2 | -0.659712 | -1.3034 | 0.00395772 | 0.005376496 | 6.275264e-05 | 5.324608e-05 | -3.0113664e-07 | 2.29524992e-07 | -1.953662
| 9 | -2.29066e-05 | 1.37996e-05 | [17 empty] | 0.3 | -0.989568 | -2.93265 | 0.013357305 | 0.027218511 | 0.00047652786 | 0.00060650613 | -5.14520181e-06 | 5.882474502e-06 | -3.880558
| 10 | 2.35685e-05 | 1.99148e-05 | [17 empty] | 0.4 | -1.319424 | -5.2136 | 0.03166176 | 0.086023936 | 0.00200808448 | 0.00340774912 | -3.854548992e-05 | 5.87584e-05 | -6.409902
| 11 | -0.000103756 | -2.11133e-05 | [17 empty] | 0.5 | -1.64928 | -8.14625 | 0.061839375 | 0.210019375 | 0.0061281875 | 0.01299953125 | -0.0001837992 | 0.0003502273 | -9.504377
| 12 | -0.000110335 | 2.8985e-05 | [17 empty] | 0.6 | -1.979136 | -11.7306 | 0.10685844 | 0.435496176 | 0.01524889152 | 0.03881639232 | -0.0006585858 | 0.001505913 | -13.11247
| 13 | 0.000245676 | 0.000109634 | [17 empty] | 0.7 | -2.308992 | -15.96665 | 0.169687245 | 0.806810431 | 0.03295886314 | 0.09788043853 | -0.001937492 | 0.005168617 | -17.16507
| 14 | 4.75076e-05 | 8.03982e-05 | [17 empty] | 0.8 | -2.638848 | -20.8544 | 0.25329408 | 1.376382976 | 0.06425870336 | 0.2180959 | -0.004933823 | 0.01504215 | -21.57111
! | raw | seq | = | 4141349 | x | = | 0 | y | = | 0 | current | = | 19.53 | ampl | = | 0.138294
! | j | norm | skew
| 2 | 0.000288438 | -9.31517e-05
| 3 | 0.00288402 | -6.54364e-07
| 4 | -7.11453e-05 | 2.08138e-05
| 5 | -0.000503062 | 3.3277e-06
| 6 | -2.3694e-05 | 4.74528e-06
| 7 | -0.000127114 | -7.23365e-06
| 8 | 3.90046e-06 | -2.15042e-06
| 9 | -6.38554e-05 | -2.35626e-05
| 10 | 1.48293e-05 | 2.64471e-05
| 11 | 9.49348e-05 | -0.00010735
| 12 | -1.75248e-06 | -0.000123043
| 13 | -4.13422e-05 | 0.000163311
| 14 | -1.71397e-05 | 6.06981e-06
! | raw | seq | = | 4141349 | x | = | 0 | y | = | 0 | current | = | 24.48 | ampl | = | 0.166761
! | j | norm | skew
| 2 | 0.000304559 | -0.000149327
| 3 | 0.00304474 | 5.15465e-06
| 4 | -6.74263e-05 | 5.22605e-06
| 5 | -0.000427244 | 3.80308e-06
| 6 | -2.59896e-05 | -4.42194e-06
| 7 | -0.000112401 | 3.96636e-06
| 8 | 6.97433e-06 | 1.5107e-05
| 9 | 2.45896e-06 | 5.91512e-06
| 10 | -1.07051e-05 | 1.31935e-06
| 11 | -2.78833e-05 | -7.44427e-05
| 12 | -1.97741e-05 | 3.65241e-05
| 13 | -5.43227e-06 | 0.000118171
| 14 | 0.000207994 | 8.05838e-05
! | raw | seq | = | 4141349 | x | = | 0 | y | = | 0 | current | = | 29.43 | ampl | = | 0.189233
! | j | norm | skew
| 2 | 0.000329856 | -0.000236423
| 3 | 0.0032585 | 6.65399e-06
| 4 | -4.94715e-05 | -9.89346e-06
| 5 | -0.000336031 | 7.5376e-06
| 6 | -1.96102e-05 | -3.7302e-06
| 7 | -8.3197e-05 | -8.86769e-06
| 8 | 2.35263e-06 | 2.7346e-06
| 9 | -8.96582e-06 | -3.32314e-06
| 10 | 9.38981e-07 | 2.14976e-05
| 11 | 8.66537e-05 | 4.59021e-05
| 12 | -2.10279e-05 | -1.87545e-07
| 13 | -7.63572e-06 | -2.99474e-05
| 14 | 0.00020844 | -5.12324e-05
! | raw | seq | = | 4141349 | x | = | 0 | y | = | 0 | current | = | 24.71 | ampl | = | 0.168314
! | j | norm | skew
| 2 | 0.000298598 | -0.000165454
| 3 | 0.00303077 | 9.78596e-06
| 4 | -6.15601e-05 | 7.92863e-06
| 5 | -0.000431145 | 5.33543e-06
| 6 | -2.14306e-05 | 9.01429e-08
| 7 | -0.000109419 | -4.05429e-06
| 8 | 2.94794e-06 | -3.96131e-06
| 9 | -2.65252e-05 | 4.64943e-06
| 10 | 4.1507e-06 | 4.60836e-06
| 11 | 5.03595e-05 | -3.15905e-05
| 12 | -7.00335e-06 | -1.17594e-05
| 13 | 9.07034e-05 | 2.70899e-05
| 14 | 4.2234e-05 | 6.82121e-05
! | raw | seq | = | 4141349 | x | = | 0 | y | = | 0 | current | = | 19.74 | ampl | = | 0.140232
! | j | norm | skew
| 2 | 0.000275389 | -0.000103315
| 3 | 0.00286702 | 9.5074e-07
| 4 | -7.20761e-05 | 2.09387e-05
| 5 | -0.000501625 | 6.75927e-06
| 6 | -1.95069e-05 | 6.34873e-06
| 7 | -0.000124547 | -9.76924e-06
| 8 | -2.9685e-06 | -9.77847e-06
| 9 | -3.67955e-05 | 1.54161e-05
| 10 | -5.44556e-06 | -1.0018e-06
| 11 | 5.88982e-05 | -1.35165e-05
| 12 | 4.69908e-06 | 4.78032e-06
| 13 | 8.03064e-05 | 1.19145e-05
| 14 | 0.000147664 | 5.64789e-05
! | raw | seq | = | 4141349 | x | = | 0 | y | = | 0 | current | = | 14.79 | ampl | = | 0.107256
! | j | norm | skew
| 2 | 0.000272413 | -9.808e-05
| 3 | 0.0027686 | -1.64292e-06
| 4 | -7.51098e-05 | 2.58023e-05
| 5 | -0.000552335 | 6.19882e-06
| 6 | -1.4914e-05 | 3.46647e-06
| 7 | -0.000121923 | -1.09593e-06
| 8 | -1.10751e-05 | -1.50422e-05
| 9 | -5.11749e-05 | 6.77456e-06
| 10 | 2.27032e-05 | 8.06505e-06
| 11 | 9.22381e-05 | 1.76821e-05
| 12 | -4.34889e-05 | 6.77519e-06
| 13 | 1.40001e-05 | 0.000117478
| 14 | 0.000163795 | -1.8582e-07
! | raw | seq | = | 4141349 | x | = | 0 | y | = | 0 | current | = | 9.82 | ampl | = | 0.0726898
! | j | norm | skew
| 2 | 0.000263985 | -0.000101398
| 3 | 0.00274282 | -9.23918e-06
| 4 | -7.70644e-05 | 2.49431e-05
| 5 | -0.000558524 | 3.56785e-06
| 6 | -1.37228e-05 | 2.73685e-06
| 7 | -0.000137175 | -8.15693e-06
| 8 | -8.98881e-06 | 1.48669e-05
| 9 | -2.89098e-05 | 3.8302e-05
| 10 | -8.10692e-07 | -6.23176e-06
| 11 | 6.47171e-05 | -4.03738e-05
| 12 | -1.86343e-05 | 0.000107023
| 13 | 6.55877e-05 | 0.000196374
| 14 | 2.11302e-05 | -0.000479925
! | raw | seq | = | 4141349 | x | = | 0 | y | = | 0 | current | = | 4.88 | ampl | = | 0.0377453
! | j | norm | skew
| 2 | 0.000256299 | -0.000109056
| 3 | 0.00275508 | -8.5111e-06
| 4 | -7.94263e-05 | 2.85357e-05
| 5 | -0.000577779 | -2.32945e-06
| 6 | -2.55593e-05 | 1.64165e-07
| 7 | -0.000133658 | -8.69951e-06
| 8 | -4.72099e-06 | -1.00613e-05
| 9 | -2.49175e-05 | 8.67477e-06
| 10 | 2.0534e-05 | -1.1829e-05
| 11 | 3.20734e-05 | 4.89182e-05
| 12 | -4.69462e-06 | 2.56092e-05
| 13 | 2.69153e-05 | -2.32975e-05
| 14 | -2.91941e-05 | 0.000209826
! | raw | seq | = | 4141349 | x | = | 0 | y | = | 0 | current | = | -0.36 | ampl | = | 0.000250784
! | j | norm | skew
| 2 | -0.000134944 | -0.00357947
| 3 | 0.00809725 | 0.0032313
| 4 | -0.000547697 | -5.67246e-05
| 5 | -0.00290517 | -0.0025967
| 6 | 0.000292794 | -0.000199095
| 7 | 6.89946e-05 | -1.39092e-05
| 8 | -0.000458656 | 0.000148151
| 9 | 0.000921328 | 0.0002134
| 10 | 0.000225759 | -0.000209554
| 11 | -0.000255914 | 0.000402433
| 12 | -0.000276295 | -0.000397329
| 13 | 0.00147905 | 0.00295668
| 14 | 0.000730962 | -0.0046408

## attributes
IDHKR attributes |  | dipole formula: | tf = 4*pi()*1e-7*Leff*Nturns/(2*r)
attribute | value
------------------------------ | --------------------
aperture_radius | 0.0254
l_eff | 0.3556
n_turns | 812
tf | 0.007142725