## Text
Nickel in 2005
This workbook includes an embedded Word document and 14 tables (see tabs below).
This icon is linked to an embedded text document. Double-click on the icon to view the text document.

## T1
TABLE 1
SALIENT NICKEL STATISTICS1
(Metric tons of contained nickel unless otherwise specified)
|  | 2001 |  | 2002 | 2003 |  | 2004 |  | 2005
United States:
Mine production |  | -- |  | -- | -- |  | -- |  | --
Plant production |  | -- |  | -- | -- |  | -- |  | --
Secondary recovery from purchased scrap:
From ferrous scrap |  | 69300 |  | 74900 | 74000 |  | 73500 |  | 68900
From nonferrous scrap |  | 11900 |  | 9060 | 9510 |  | 9790 |  | 8380
Shipments of purchased scrap2 |  | 121000 |  | 114000 | 119000 |  | 113000 |  | 117000
Exports:
Primary |  | 8450 |  | 6520 | 6330 |  | 8000 |  | 7630
Secondary |  | 48600 |  | 39400 | 47300 |  | 48300 |  | 55600
Imports for consumption:
Ore |  | -- |  | -- | -- |  | -- |  | --
Primary |  | 136000 |  | 121000 | 125000 |  | 136000 |  | 143000
Secondary |  | 8760 |  | 9110 | 11500 |  | 18800 |  | 15500
Consumption:
Reported:
Primary |  | 98800 |  | 88200 | 87300 | r | 98900 | r | 96800
Secondary, purchased scrap3 |  | 81200 |  | 83900 | 83500 |  | 83300 |  | 77300
Total |  | 180000 |  | 172000 | 171000 |  | 182000 |  | 174000
Apparent:
Primary |  | 129000 |  | 121000 | 117000 |  | 128000 |  | 136000
Secondary, purchased scrap4 |  | 41800 |  | 54600 | 48400 |  | 54900 |  | 37600
Total |  | 171000 |  | 175000 | 165000 |  | 183000 | r | 174000
Apparent primary plus reported secondary |  | 210000 |  | 205000 | 200000 |  | 212000 |  | 213000
Stocks, yearend:
Government |  | -- |  | -- | -- |  | -- |  | --
Producers and traders |  | 12600 |  | 6150 | 8040 |  | 6580 |  | 4960
Consumer, primary |  | 4500 |  | 4520 | 4800 |  | 5750 | r | 6640
Consumer, secondary |  | 7980 |  | 7040 | 6270 |  | 5210 |  | 4860
Total |  | 25100 |  | 17700 | 19100 |  | 17500 | r | 16500
Employment, yearend:
Mine |  | -- |  | -- | -- |  | -- |  | --
Smelter |  | -- |  | -- | -- |  | -- |  | --
Port facility |  | -- |  | -- | -- |  | -- |  | --
Price, cash, London Metal Exchange:
Average annual | dollars per metric ton | 5945 |  | 6772 | 9629 |  | 13823 |  | 14738
Average annual | dollars per pound | 2.696 |  | 3.072 | 4.368 |  | 6.27 |  | 6.685
Price, 18/8 stainless steel scrap, gross weight:5
Average annual | dollars per metric ton | 623 |  | 692 | 927 |  | 1450 |  | 1450
Average annual | dollars per long ton | 633 |  | 703 | 942 |  | 1470 |  | 1470
World, mine production |  | 1350000 | r | 1350000 | 1370000 | r | 1400000 | r | 1480000 | e
eEstimated. rRevised. -- Zero.
1Data are rounded to no more than three significant digits; except prices; may not add to totals shown.
2Defined as scrap receipts less shipments by consumers plus exports minus imports plus adjustments for consumer stock changes.
3More clearly delineates the amount consumed than does apparent consumption.
4Internal evaluation indicates that apparent secondary consumption is considerably understated.
5Derived from the average of the Friday consumer buying price range for 18% chromium—8% nickel scrap in bundles, solids, and clips,
Pittsburgh, PA, in American Metal Market.

## T2
TABLE 2
NICKEL RECOVERED FROM PURCHASED SCRAP IN THE UNITED STATES,
BY KIND OF SCRAP AND FORM OF RECOVERY1
(Metric tons of contained nickel)
| 2004 |  | 2005
Kind of scrap:
Aluminum-base2 | 2960 |  | 2410
Copper-base | 2590 | r | 2290
Ferrous-base3 | 73500 |  | 68900
Nickel-base | 4230 | r | 3680
Total | 83300 |  | 77300
Form of recovery:
Aluminum-base alloys | 2960 |  | 2410
Copper-base alloys | 4080 | r | 3630
Ferrous alloys | 73500 |  | 68900
Nickel-base alloys | 2690 | r | 2340
Miscellaneous and unspecified | 48 | r | --
Total | 83300 |  | 77300
rRevised. -- Zero.
1Data are rounded to no more than three significant digits; may not add to totals shown.
2Primarily borings and turnings of wrought alloys, such as 2218, 2618, 4032, and 8280,
or special casting alloys, such as 203.0.
3Primarily stainless and alloy steel scrap consumed at steel mills and foundries.

## T3
TABLE 3
REPORTED U.S. CONSUMPTION OF NICKEL, BY FORM1
(Metric tons of contained nickel)
Form | 2004 |  | 2005
Primary:
Metal | 78100 | r | 81700
Ferronickel | 13800 | r | 13300
Oxide and oxide sinter2 | 187 | r | 164
Chemicals | 5860 |  | 981
Other | 1010 |  | 639
Total | 98900 | r | 96800
Secondary, scrap3 | 83300 |  | 77300
Grand total | 182000 |  | 174000
rRevised.
1Data are rounded to no more than three significant digits; may not add to totals shown.
2Includes chemical-grade oxide.
3Based on gross weight of purchased scrap consumed and estimated average nickel content.

## T4
TABLE 4
U.S. CONSUMPTION OF NICKEL, BY USE1
(Metric tons of contained nickel)
| 2005 | [7 empty] | Grand
|  |  | Oxide and |  | Other | Total | Secondary | Grand | total in
Use | Metal | Ferronickel | oxide sinter | Chemicals | forms | primary | (scrap) | total | 2004
Consumption reported:
Cast irons | 51 | W | W | -- | W | 51 | 128 | 179 | 306 | r
Chemicals and chemical uses | 1350 | -- | W | 678 | -- | 2030 | W | 2030 | 6270 | r
Electric, magnet, expansion alloys | 161 | -- | -- | -- | -- | 161 | W | 161 | 192
Electroplating, sales to platers | 11200 | -- | -- | 128 | -- | 11300 | -- | 11300 | 11900
Nickel-copper and copper-nickel alloys | 2910 | -- | W | -- | 15 | 2930 | 2930 | 5860 | 5990 | r
Other nickel and nickel alloys | 15000 | W | W | -- | 61 | 15000 | 2200 | 17200 | 15400
Steel:
Stainless and heat resistant | 27700 | 13200 | 68 | W | 200 | 41200 | 67500 | 109000 | 115000 | r
Alloys, excludes stainless | 3430 | W | -- | -- | W | 3430 | 593 | 4020 | 3770
Superalloys | 15900 | -- | W | W | 251 | 16100 | 139 | 16300 | 15700 | r
Other2 | 4150 | 117 | 96 | 175 | 112 | 4650 | 3790 | 8430 | 7800 | r
Total | 81700 | 13300 | 164 | 981 | 639 | 96800 | 77300 | 174000 | 182000
Consumption, apparent | XX | XX | XX | XX | XX | 136000 | 37600 | 174000 | 183000
rRevised. W Withheld to avoid disclosing company proprietary data; included with "Other." XX Not applicable. -- Zero.
1Data are rounded to no more than three significant digits; may not add to totals shown.
2Includes batteries, catalysts, ceramics, coinage, other alloys containing nickel, and data indicated by the symbol “W.”

## T5
TABLE 5
NICKEL IN CONSUMER STOCKS IN THE UNITED STATES, BY FORM,
DECEMBER 311
(Metric tons of contained nickel)
Form | 2004 |  | 2005
Primary:
Metal | 4060 | r | 4780
Ferronickel | 909 | r | 944
Oxide and oxide sinter | 58 | r | 68
Chemicals | 570 |  | 778
Other | 150 |  | 69
Total | 5750 | r | 6640
Secondary, scrap | 5210 |  | 4860
Grand total | 11000 | r | 11500
rRevised.
1Data are rounded to no more than three significant digits; may not add to totals shown.

## T6
TABLE 6
U.S. EXPORTS OF NICKEL PRODUCTS, BY CLASS1, 2
| 2004 |  | 2005
| Quantity |  | Quantity
| (metric tons, | Value | (metric tons, | Value
Class | contained Ni) | (thousands) | contained Ni) | (thousands)
Primary:
Unwrought:
Cathodes, pellets, briquets, shot | 972 | 10900 | 1190 | 17600
Ferronickel | 68 | 466 | 72 | 520
Powder and flakes | 2130 | 34800 | 1910 | 33900
Metallurgical-grade oxide | 201 | 2140 | 233 | 2120
Chemicals:
Catalysts | 1980 | 104000 | 2150 | 134000
Salts3 | 2650 | 34500 | 2070 | 30200
Total | 8000 | 186000 | 7630 | 219000
Secondary:
Stainless steel scrap | 35900 | 548000 | 43800 | 670000
Waste and scrap | 12400 | 60800 | 11700 | 60000
Total | 48300 | 609000 | 55600 | 731000
Grand total | 56300 | 795000 | 63200 | 949000
Wrought, not alloyed:
Bars, rods, profiles, wire | 302 | 3880 | 215 | 4030
Sheets, strip, foil | 579 | 10900 | 786 | 19700
Tubes and pipes | 234 | 1590 | 335 | 3030
Total | 1120 | 16400 | 1340 | 26700
Alloyed, gross weight:
Unwrought alloyed ingot | 7510 | 80600 | 10400 | 99900
Bars, rods, profiles, wire | 12300 | 224000 | 16400 | 374000
Sheets, strip, foil | 4720 | 92900 | 4320 | 118000
Tubes and pipes | 1800 | 50700 | 3000 | 81200
Other alloyed articles | 3440 | 118000 | 3580 | 147000
Total | 29700 | 566000 | 37700 | 819000
1Data are rounded to no more than three significant digits; may not add to totals shown.
2The nickel contents are as follows: metallurgical-grade oxide, 77%; waste and scrap, 50%; and stainless
steel scrap, 7.5%. The salts category contains the following: chemical-grade oxide, sesquioxide, and
hydroxide, 65%; chlorides, 25%; and sulfates, 22%. Other salts and various catalysts are assumed to be
22% nickel.
3Excludes nickel carbonate (more information can be found in the Harmonized Tariff System Schedule B,
export commodity code 2836.99.9050).
Source: U.S. Census Bureau.

## T7
TABLE 7
U.S. EXPORTS OF NICKEL PRODUCTS, BY COUNTRY1
(Metric tons, contained Ni)2
2005
Cathodes,
| pellets, and | Powder | [8 empty] | Wrought
| briquets | and |  | Metallurgical- | Waste | Stainless |  |  | Total |  | nickel
Country | (unwrought) | flakes | Ferronickel | grade oxide3 | and scrap | steel scrap | Chemicals | Total | in 2004 |  | in 20054
Australia | -- | 10 | -- | (5) | 500 | 6 | 21 | 537 | 123 |  | 36
Belgium | 17 | 39 | -- | -- | 19 | 53 | 126 | 254 | 256 |  | (5)
Brazil | 20 | 16 | -- | -- | -- | 7 | 9 | 52 | 167 |  | 13
Canada | 124 | 467 | 10 | 77 | 8990 | 1790 | 1190 | 12700 | 13900 | r | 96
China | -- | 143 | 7 | 2 | 157 | 18100 | 190 | 18600 | 12400 |  | 180
Colombia | 2 | 10 | -- | -- | -- | (5) | 5 | 17 | 123 |  | 254
Finland | -- | 38 | -- | -- | 113 | 4830 | 229 | 5210 | 5670 | r | --
France | -- | 111 | -- | -- | 12 | 11 | 18 | 152 | 170 |  | 40
Germany | (5) | 199 | 1 | 113 | 339 | 79 | 37 | 768 | 848 |  | 30
India | -- | 9 | -- | -- | 30 | 2560 | 102 | 2700 | 1940 |  | 8
Italy | -- | 35 | -- | (5) | -- | 1370 | 45 | 1450 | 85 |  | 21
Japan | 16 | 87 | 7 | 14 | 246 | 451 | 372 | 1190 | 1100 |  | 132
Korea, Republic of | -- | 57 | -- | -- | -- | 3740 | 228 | 4020 | 7000 |  | 130
Mexico | 986 | 121 | -- | 1 | 1 | 2320 | 196 | 3620 | 1240 |  | 58
Netherlands | -- | 16 | -- | -- | 69 | 874 | 82 | 1040 | 1260 |  | 8
South Africa | -- | 10 | -- | -- | 19 | -- | 62 | 91 | 72 |  | 16
Spain | (5) | 24 | -- | -- | -- | 771 | -- | 795 | 696 |  | (5)
Sweden | -- | (5) | -- | -- | 347 | 4 | 57 | 408 | 351 |  | 4
Taiwan | 7 | 47 | -- | 1 | 41 | 5280 | 86 | 5470 | 3400 |  | 23
United Kingdom | 1 | 125 | 37 | 18 | 695 | 221 | 133 | 1230 | 1270 |  | 31
Other | 18 | 345 | 10 | 7 | 162 | 1350 | 1040 | 2930 | 4150 | r | 256
Total | 1190 | 1910 | 72 | 233 | 11700 | 43800 | 4230 | 63200 | 56300 |  | 1340
rRevised. -- Zero.
1Data are rounded to no more than three significant digits; may not add to totals shown.
2The nickel contents are assumed to be as follows: metallurgical-grade oxide, 77%; waste and scrap, 50%; and stainless steel scrap, 7.5%. The chemicals category
contains the following: chemical-grade oxide, sesquoxide, and hydroxide, 65%; chlorides, 25%; and sulfate, 22%. Other salts and various catalysts are assumed
to be 22% nickel.
3Chemical-grade oxide is included in the "Chemicals" category.
4Excluded from "2005, total."
5Less than ½ unit.
Source: U.S. Census Bureau.

## T8
TABLE 8
U.S. IMPORTS FOR CONSUMPTION OF NICKEL PRODUCTS, BY CLASS1
| 2004 |  | 2005
| Quantity |  | Quantity
| (metric tons, | Value | (metric tons, | Value
Class | contained Ni)2 | (thousands) | contained Ni)2 | (thousands)
Primary:
Unwrought:
Cathodes, pellets, briquets, shot | 107000 | 1450000 | 110000 | 1620000
Ferronickel | 13900 | 168000 | 19200 | 185000
Powder and flakes | 9220 | 140000 | 8120 | 128000
Metallurgical-grade oxide | 1210 | 17500 | 1540 | 24500
Chemicals:
Catalysts | 1310 | 68800 | 1220 | 70800
Salts3 | 3130 | 45700 | 2410 | 39100
Total | 136000 | 1890000 | 143000 | 2060000
Secondary:
Stainless steel scrap | 11000 | 160000 | 8340 | 124000
Waste and scrap | 7850 | 89700 | 7170 | 99200
Total | 18800 | 250000 | 15500 | 223000
Grand total | 155000 | 2140000 | 159000 | 2290000
Wrought, not alloyed:
Bars, rods, profiles, wire | 499 | 9740 | 534 | 12200
Sheets, strip, foil | 260 | 9220 | 419 | 11100
Tubes and pipes | 38 | 1350 | 104 | 2670
Total | 797 | 20300 | 1060 | 26000
Alloyed, gross weight:
Unwrought alloyed ingot | 3000 | 37400 | 4840 | 74700
Bars, rods, profiles, wire | 8860 | 137000 | 10300 | 209000
Sheets, strip, foil | 2920 | 58600 | 3490 | 83700
Tubes and pipes | 3060 | 52100 | 1850 | 38400
Other alloyed articles | 2080 | 63600 | 2800 | 75500
Total | 19900 | 349000 | 23300 | 481000
1Data are rounded to no more than three significant digits; may not add to totals shown.
2The nickel contents are as follows: metallurgical-grade oxide from Australia, 90%; elsewhere, 77%. The
salts category contains the following: chemical-grade oxide, sesquioxide, and hydroxide, 65%; chlorides, 25%;
sulfates, 22%; and other salts which are assumed to be 22% nickel. The typical catalyst is assumed to have a
nickel content of 22%. Waste and scrap is assumed to be 50% nickel; stainless steel scrap, 7.5% nickel.
3Excludes nickel carbonate (more information can be found at Harmonized Tariff Schedule of the
United States subheading 2836.99.5000).
Source: U.S. Census Bureau.

## T9
TABLE 9
U.S. IMPORTS FOR CONSUMPTION OF NICKEL PRODUCTS, BY COUNTRY1
(Metric tons of contained nickel)2
2005
Cathodes,
| pellets, and | Powder | [7 empty] | Wrought
| briquets | and |  | Metallurgical- | Waste | Stainless |  |  | Total | nickel
Country | (unwrought) | flakes | Ferronickel | grade oxide3 | and scrap | steel scrap | Chemicals | Total | in 2004 | in 20054
Australia | 11700 | 419 | -- | -- | 28 | -- | -- | 12100 | 11400 | 10
Austria | -- | 1 | -- | -- | -- | -- | -- | 1 | 5 | 138
Belgium | 4 | 76 | -- | -- | 14 | 5 | 326 | 426 | 358 | --
Brazil | 1410 | (5) | -- | -- | 36 | 1 | -- | 1450 | 2080 | --
Canada | 51800 | 4420 | -- | 1520 | 2080 | 5490 | 25 | 65400 | 69600 | 3
China | 380 | 23 | -- | -- | 74 | 108 | 26 | 611 | 77 | 21
Colombia | -- | -- | 3670 | -- | -- | 52 | -- | 3730 | 3280 | --
Dominican Republic | -- | 41 | 13800 | -- | -- | 33 | -- | 13800 | 8710 | --
Finland | 1910 | 869 | -- | -- | 10 | 3 | 1130 | 3920 | 6490 | --
France | 792 | -- | -- | -- | 1230 | 25 | 273 | 2320 | 2420 | 183
Germany | 1 | 47 | -- | -- | 416 | (5) | 455 | 919 | 2040 | 498
Japan | -- | 50 | -- | 1 | 187 | 8 | 357 | 603 | 854 | 64
Mexico | -- | -- | -- | -- | 247 | 2340 | 24 | 2610 | 2200 | (5)
Netherlands6 | 228 | -- | 3 | -- | 77 | -- | 579 | 887 | 914 | (5)
New Caledonia | -- | -- | 1500 | -- | -- | -- | -- | 1500 | 1360 | --
Norway | 19400 | -- | -- | -- | 29 | 3 | -- | 19400 | 14800 | 4
Russia | 20900 | 1050 | 321 | -- | 25 | -- | -- | 22200 | 20100 | --
South Africa | 112 | 557 | -- | -- | -- | -- | -- | 669 | 817 | --
United Kingdom | 341 | 538 | 1 | 15 | 1730 | 9 | 131 | 2770 | 3670 | 83
Venezuela | -- | -- | -- | -- | 174 | 77 | -- | 252 | 443 | --
Zimbabwe | 1550 | -- | -- | -- | -- | -- | -- | 1550 | 941 | --
Other | 24 | 28 | -- | 4 | 813 | 190 | 296 | 1360 | 2170 | 53
Total | 110000 | 8120 | 19200 | 1540 | 7170 | 8340 | 3630 | 159000 | 155000 | 1060
-- Zero.
1Data are rounded to no more than three significant digits; may not add to totals shown.
2The nickel contents are assumed to be as follows: metallurgical-grade oxide from Australia, 90%; elsewhere, 77%. The chemicals category contains the following:
chemical-grade oxide, sesquioxide, and hydroxide, 65%; chlorides, 25%; sulfates, 22%. Other salts and various catalysts are assumed to be 22% nickel. Waste and
scrap is assumed to be 50% nickel, and stainless steel scrap, 7.5% nickel.
3Primarily oxide, rondelles, and sinster.
4Excluded from "2005, total."
5Less than ½ unit.
6The different nickel products (cathode, powder, etc.) are apparently materials that have transited through bonded warehouses in the Netherlands, including
warehouses overseen by the London Metal Exchange.
Source: U.S. Census Bureau.

## T10
TABLE 10
NICKEL: WORLD MINE PRODUCTION, BY COUNTRY1, 2
(Metric tons of contained nickel)
Country | 2001 |  | 2002 |  | 2003 |  | 2004 |  | 2005e
Australia, content of concentrate | 205000 |  | 207800 |  | 210000 |  | 178100 |  | 189000 | 3
Botswana, content of ore milled | 26714 |  | 28600 |  | 32740 |  | 32980 |  | 28000
Brazil, content of ore | 45456 |  | 44928 |  | 45160 |  | 45200 | e | 52000 | p, 3
Burma, content of oree | 10 | r | 10 | r | 10 | r | 10 | r | 10
Canada, content of concentrate | 194058 |  | 189297 |  | 163244 |  | 186694 | r | 198369 | p, 3
Chinae | 51500 |  | 53700 |  | 61000 |  | 75600 | r | 77000
Colombia, content of laterite ore | 52962 |  | 58196 |  | 70844 |  | 75032 |  | 89031 | 3
Cuba, content of oxide, oxide sinter, oxide powder, sulfide, ammoniacal liquor4 | 72585 |  | 71355 | r | 67306 | r | 71933 | r | 72000
Dominican Republic, content of laterite ore | 39120 |  | 38859 |  | 45253 | r | 46000 | r | 46000
Finland, content of concentrate5 | 2600 | r | 3120 | r | 3640 | r | 3700 | r | 3400
Greece, content of laterite ore | 20830 |  | 22670 |  | 21410 |  | 21700 |  | 23210 | 3
Indonesia, content of laterite ore | 102000 |  | 123000 |  | 143000 |  | 133000 |  | 160000
Kazakhstan, content of laterite ore | -- |  | -- |  | -- |  | -- |  | 193 | 3
Macedonia, content of ferronickel produced | 2970 | e | 5149 |  | 5555 |  | 5300 | r | 8100 | 3
Morocco, content of nickel sulfate | 151 |  | 109 |  | 126 |  | 130 | r | 130
New Caledonia, content of ore | 117734 |  | 99841 |  | 112013 |  | 118279 |  | 111900 | 3
Norway, content of concentrate6 | 2529 |  | 2052 |  | 169 |  | 181 |  | 150
Philippines:
Content of ore | 27359 |  | 26532 |  | 19537 |  | 16973 |  | 22555 | p, 3
Content of concentrate7 | -- |  | -- |  | -- |  | -- |  | 4081 | p, 3
Russia, content of oree | 320000 |  | 310000 | r | 300000 | r | 315000 |  | 315000
South Africa, content of concentrate | 36443 |  | 38546 |  | 40842 |  | 39853 | r | 42497 | p, 3
Spain, content of concentrate | -- |  | -- |  | -- |  | (8) |  | 5398 | 3
Turkey, content of laterite ore9 | -- |  | -- |  | 640 |  | 40 | r, e | 1000
Ukraine, content of laterite oree | 1500 |  | 2000 |  | 2000 |  | 2000 |  | 2000
Venezuela, content of laterite ore | 13600 |  | 18600 |  | 20700 |  | 20468 |  | 20000
Zimbabwe, content of concentrate | 10120 |  | 8092 |  | 9517 |  | 9520 |  | 9500
Grand total | 1350000 | r | 1350000 |  | 1370000 | r | 1400000 | r | 1480000
Of which:
Content of concentrate | 451000 | r | 449000 | r | 427000 | r | 418000 | r | 452000
Content of ore and ore milled | 537000 |  | 510000 | r | 509000 | r | 528000 |  | 529000
Content of laterite ore | 230000 |  | 263000 |  | 304000 |  | 298000 | r | 341000
Content of ferronickel produced | 2970 |  | 5150 |  | 5560 |  | 5300 | r | 8100
Content of nickel sulfate | 151 |  | 109 |  | 126 |  | 130 | r | 130
Content, unspecified and/or undifferentiated | 124000 |  | 125000 |  | 128000 | r | 148000 | r | 149000
eEstimated. pPreliminary. rRevised. -- Zero.
1World totals and estimated data are rounded to no more than three significant digits; may not add to totals shown.
2Insofar as possible, this table represents recoverable mine production of nickel. Where actual mine output is not available, data related to a more highly processed
form have been used to provide an indication of the magnitude of mine output and this is noted parenthetically. North Korea may have an active nickel mine,
but information is inadequate to make reliable estimates of output. Table includes data available through August 3, 2006.
3Reported figure.
4The Government of Cuba reports plant production on a contained nickel plus cobalt basis. The tonnages shown in this table for Cuba have been adjusted
downward to correct for the cobalt. The cobalt content was determined to be 1.16% for granular and powdered oxide, 1.21% for oxide sinter, 7.56% for sulfide
precipitate, and 33% for leach ammoniacal precipitate.
5The gross weight of concentrates processed in Finland from domestic ores was, as follows, in metric tons: 2001—27,610; 2002—47,797; 2003—41,289;
2004—45,914; and 2005—39,854.
6A/S Nikkel Og Olivin halted mining operations in October 2002. Outokumpu Oyj sold its 70% interest in the Norwegian mining company to Boliden AB on
December 30, 2003.
7Nickel content of concentrate produced at Rio Tuba in 2005 by Coral Bay Nickel Corp.
8The Aguablanca operation of Rio Narcea Gold Mines, Ltd. was commissioned in December 2004.
9European Nickel PLC began large scale heap–leaching trials at its Caldag laterite operation in October 2004.

## T11
TABLE 11
NICKEL: WORLD PLANT PRODUCTION, BY COUNTRY AND PRODUCT1, 2
(Metric tons of contained nickel)
Country and product3 | 2001 |  | 2002 |  | 2003 |  | 2004 |  | 2005
Australia:
Metal | 116900 |  | 120800 |  | 115800 |  | 111500 | r | 113000 | p
Unspecified4 | 11200 |  | 11400 |  | 13600 |  | 10700 | r | 9000 | p
Total | 128100 |  | 132200 |  | 129400 |  | 122200 | r | 122000 | p
Austria, ferronickele | 1600 |  | 1500 |  | 1500 |  | 1500 |  | 1500
Brazil:5
Ferronickel | 5768 |  | 6011 |  | 6409 |  | 6493 | r | 6500 | p
Metal | 17663 |  | 17676 |  | 18155 |  | 19742 | r | 19750 | p
Total | 23431 |  | 23687 |  | 24564 |  | 26235 | r | 26250 | p
Canada, unspecified6 | 140591 |  | 144476 |  | 124418 |  | 151518 |  | 139683 | p
China, metale | 49700 |  | 52400 |  | 64700 |  | 75800 | r | 95000
Colombia, ferronickel | 38438 |  | 43987 |  | 47868 |  | 48818 | r | 52749
Cuba, oxide sinter and oxides7 | 40750 | r | 38751 | r | 35605 | r | 38231 | r | 38200 | e
Dominican Republic, ferronickel | 21661 |  | 23303 |  | 27227 |  | 29477 |  | 28668 | p
Finland:
Metal | 51275 |  | 49151 |  | 45417 | r | 40088 | r | 40000 | e
Chemicals | 3700 |  | 3600 |  | 3600 |  | 3500 |  | 3500 | e
Total | 54975 |  | 52751 |  | 49017 | r | 43588 | r | 43500 | e
France:
Metal | 11033 |  | 9444 |  | 9138 |  | 10103 |  | 10684
Chemicalse | 2000 | 8 | 2000 |  | 2000 |  | 2000 |  | 2000
Total9 | 13033 |  | 11444 |  | 11138 |  | 12103 |  | 12684 | p
Greece, ferronickel | 16870 |  | 19229 |  | 18000 |  | 18115 |  | 19235 | p
Indonesia, ferronickel | 10302 |  | 8804 |  | 8933 |  | 7945 |  | 7338
Japan:
Ferronickel | 68113 |  | 74418 |  | 75399 |  | 74261 |  | 77600 | e
Metal | 32526 |  | 32303 | r | 34991 |  | 32769 | r | 29399
Oxide sinter | 50771 |  | 48950 |  | 52663 | r | 60285 | r | 58100 | e
Chemicals | 2394 |  | 1820 |  | 2084 |  | 2082 |  | 2208
Total | 153804 |  | 157491 | r | 165137 | r | 169397 | r | 167307
Korea, Republic of, metal | (10) |  | (10) |  | (10) |  | (10) |  | (10)
Macedonia, ferronickel | 2970 | e | 5149 |  | 5555 |  | 5300 | r | 8100
Morocco, chemicals | 151 |  | 109 |  | 126 |  | 130 | r | 130 | e
New Caledonia, ferronickel | 45912 |  | 48650 |  | 50666 |  | 43016 |  | 46738 | p
Norway, metal | 68221 |  | 68530 |  | 77183 |  | 71410 |  | 84886 | p
Poland, chemicals11 | 704 |  | 744 |  | 785 |  | 820 |  | 800
Russia:e
Ferronickel | 8000 |  | 12000 |  | 13500 |  | 14000 |  | 13000
Metal | 252000 | r | 239000 | r | 260000 | r | 261000 | r | 266000
Oxide sinter | 12000 |  | 6000 |  | 5000 |  | 5000 |  | 5000
Chemicals | 2000 |  | 2000 |  | 2500 |  | 3000 |  | 3000
Total | 274000 | r | 259000 | r | 281000 | r | 283000 | r | 287000
South Africa:
Metal | 30500 |  | 31646 |  | 25500 | e | 32680 |  | 35000
Chemicals12 | 5943 |  | 6900 |  | 15342 |  | 7170 | e | 7500
Total | 36443 |  | 38546 |  | 40842 |  | 39850 |  | 42500
Taiwan, metal | (10) |  | (10) |  | (10) |  | (10) |  | (10)
Ukraine, ferronickele, 13 | 2500 |  | 6000 |  | -- | r | 12000 | r | 14000
United Kingdom, metal | 33817 |  | 33790 |  | 26788 |  | 38606 |  | 37127 | p
Venezuela, ferronickel | 9700 |  | 15500 |  | 17200 |  | 17400 |  | 16900 | p
Zimbabwe, metal:
Refined from domestic materials14 | 7440 |  | 8092 |  | 9517 |  | 9520 |  | 9500 | e
Toll refined from imported materials15 | 12084 |  | 10812 |  | 3140 |  | 2500 | e | 2500
Total | 19524 |  | 18904 |  | 12657 |  | 12020 |  | 12000 | e
See footnotes at end of table.
TABLE 11—Continued
NICKEL: WORLD PLANT PRODUCTION, BY COUNTRY AND PRODUCT1, 2
(Metric tons of contained nickel)
Country and product3 | 2001 |  | 2002 |  | 2003 |  | 2004 |  | 2005
Grand total | 1190000 | r | 1200000 | r | 1220000 |  | 1270000 | r | 1300000
Of which:
Ferronickel | 232000 |  | 265000 |  | 272000 | r | 278000 | r | 292000
Metal | 683000 | r | 674000 | r | 690000 | r | 706000 | r | 743000
Oxide sinter | 104000 | r | 93700 |  | 93300 | r | 104000 | r | 101000
Chemicals | 16900 |  | 17200 |  | 26400 |  | 18700 |  | 19100
Unspecified | 152000 |  | 156000 |  | 138000 |  | 162000 | r | 149000
eEstimated. pPreliminary. rRevised. -- Zero.
1World totals and estimated data are rounded to no more than three significant digits; may not add to totals shown.
2Table includes data available through August 3, 2006.
3In addition to the countries listed, North Korea is believed to have produced metallic nickel and/or ferronickel, but information is inadequate to make
reliable estimates of output levels. Several countries produce nickel-containing matte, but output of nickel in such materials has been excluded from this
table to avoid double counting. Countries producing matte for export are listed in table 12.
4Class II products with a nickel content of less than 99%. Includes oxides and oxide sinter. Excludes intermediate nickel-cobalt sulfide matte, regulus,
and speiss for further refining.
5Brazil produced nickel carbonate (an intermediate product), in metric tons: 2001—17,063; 2002—18,100; 2003—18,406; 2004—19,897 (revised);
and 2005–19,900 (preliminary).
6Nickel contained in products of smelters and refineries in forms, which are ready for use by consumers. Figures include the nickel content of nickel oxide
sinter exported to the Republic of Korea and Taiwan. More information can be found in footnote 9.
7Cuba also produces nickel sulfide, but because it is used as feed material elsewhere, it is not included to avoid double counting. Combined output of
processed sulfide and ammoniacal liquor precipitate was, as follows, in metric tons of contained nickel: 2001—31,884; 2002—28,548; 2003—31,736;
2004—32,115; and 2005—not available. More information can be found in table 12.
8Reported figure.
9Reported by Eramet for Sandouville. Excludes secondary production from spent rechargeable batteries.
10Nickel metal production for the Republic of Korea and Taiwan are not included because the production is derived wholly from imported metallurgical-
grade oxides and to include them would result in double counting. Metal estimates are as follows, in metric tons: Republic of Korea: 2001—26,429;
2002—30,337; 2003—31,340 (revised); 2004—27,200 (revised); and 2005–26,300 (estimated). Taiwan: 2001—11,500 and 2002-05—11,000.
11Nickel content of nickel sulfate (NiSO4●6H2O). Most of the nickel sulfate was a byproduct of the concentrating, smelting, and refining of domestically
mined copper ores. Some production, however, may have been derived from imported nickeliferous raw materials that were blended with the domestic
copper concentrates.
12Includes nickel sulfate plus exported metal in concentrate.
13May include nickel in remelt alloys derived from scrap.
14Data represent production from domestic nickel ore.
15Previously published as "Other, metal." Data represent production from matte imported from Botswana as well as nickel sulfate imported from
South Africa.

## T12
TABLE 12
NICKEL: WORLD PRODUCTION OF INTERMEDIATE PRODUCTS FOR EXPORT, BY COUNTRY1, 2
(Metric tons of contained nickel)
Country | 2001 |  | 2002 |  | 2003 |  | 2004 |  | 2005
Matte:
Australia3 | 34978 |  | 25762 |  | 38216 |  | 32256 | r | 44536
Botswana | 22454 |  | 23896 |  | 27400 |  | 22292 |  | 20000 | e
Brazil4 | 10183 |  | 6274 | r | 5950 | r | 6708 | r | 6710 | p
Canadae, 5 | 48000 |  | 50000 |  | 45000 |  | 58000 | r | 60000
China, exportse, 6 | -- |  | -- |  | 4530 |  | 20 |  | 26
Indonesia7 | 62600 |  | 59500 |  | 70200 |  | 72200 | r | 76400
New Caledonia | 13061 |  | 11217 |  | 10857 |  | 11857 |  | 12838
Russia8 | -- |  | 7783.35389 |  | 3866.16956 |  | 598.63998 |  | 600
Total | 191000 |  | 184000 |  | 206000 |  | 204000 | r | 221000
Other, Cuba:9
Sulfide precipitate | 29914 |  | 30858 |  | 30198 | r | 31860 | r | 32000 | e
Ammoniacal liquor precipitate | 1957 | r | 1746 |  | 1502 | r | 1842 | r | 1900 | e
Total | 31871 | r | 32604 |  | 31700 | r | 33702 | r | 33900 | e
eEstimated. pPreliminary. rRevised. -- Zero.
1Table includes data available through July 22, 2006. Data represent nickel content of matte and other intermediate materials produced for export.
2World totals and estimated data are rounded to no more than three significant digits; may not add to totals shown.
3Total matte production on a contained nickel basis, in metric tons, was as follows: 2001—96,550; 2002—91,574; 2003—107,000; 2004–
108,000 (estimated); and 2005—96,000. Figures exclude toll-refined material.
4Represents the output of the Fortaleza smelter. All of the Fortaleza matte is being shipped to Finland for further processing.
5Estimated nickel content of reported exports. Matte from the Falconbridge smelter of Falconbridge Limited typically assays 55% nickel.
6Chinese exports were estimated to have a nickel content of 63%. Total matte production on a contained nickel basis, in metric tons, was estimated
as follows: 2001—59,000; 2002—59,200; 2003—69,300; 2004—74,000 (revised); and 2005–75,000.
7Represents the nickel output of the Soroako smelter. The Soroako matte, which also contains cobalt, is being shipped to Japan for further processing.
8Russian figures reported primarily for exports to China from 2002 to 2004. Source: United Nations Statistics Division.
9Corrected for coproduct cobalt.

## T13
TABLE 13
NICKEL: NEW LATERITE PROJECTS SCHEDULED FOR COMPLETION, BY YEAR, BEFORE 2020
(Metric tons unless otherwise specified)
Projected |  |  | Resource | Estimated |  | Annual production
year of first | Country and |  | grade | resources |  | capacity
production | state/province | Project and company1 | (% Ni) | (thousands)2 |  | (contained Ni) |  | Nickel product
2005 | Philippines | Adlay-Cagdianao-Tandawa | 1.61 | 5800 |  | 5000 |  | Ore.
| (Surigao del Norte) | BHP Billiton Group and Case Mining and | 1.58 | 13000
Development Corp.
2005 | Philippines | Rio Tuba | 1.26 | 16000 |  | 10000 |  | Ni-Co sulfide.
| (Palawan) | Coral Bay Nickel Corp. (Sumitomo consortium)
2007 | Do. | Berong | 2.3 | 4200 |  | 17000 |  | Ore.
| Do. | Toledo Mining Corp. PLC, Atlas Consolidated | 1.3 | 270000
Mining and Development Corp., Investika Ltd.
2007 | Turkey | Caldag | 1.32 | 23000 |  | 21000 |  | Leachate precipitate.
| (Manisa) | European Nickel PLC and BHP Billiton Group | 1.26 | 17600
|  |  | 1.32 | 7100
2008 | Australia | Ravensthorpe | 0.75 | 118000 |  | 50000 |  | Ni-Co hydroxide.
| (Western Australia) | BHP Billiton Group | 0.6 | 120000
2008 | New Caledonia | Goro | 1.34 | 96000 |  | 60000 |  | Ni oxide.
| (Southern) | Goro Nickel S.A. | 2.01 | 24000
|  | CVRD Inco Limited, Société de Participation | 1.7 | 83000
Minière du Sud Calédonien S.A.S., Sumitomo
consortium
2009 | Australia | Jump-up Dam | 1.07 | 19000 |  | 5000 |  | Leachate precipitate.
| (Western Australia) | Heron Resources Ltd. | 0.82 | 22000
2009 | Brazil | Onca-Puma | 1.86 | 78000 |  | 57000 |  | Ferronickel.
| (Para) | Mineração Onça Puma | 1.25 | 91000
Companhia Vale do Rio Doce
2010 | Brazil | Barro Alto | 1.85 | 23000 |  | 36000 |  | Do.
| (Goias) | Anglo American plc | 1.79 | 7000
2010 | Brazil | Vermelho | 0.8 | 290000 |  | 46000 |  | Metal or oxide.
| (Para) | Companhia Vale do Rio Doce
2010 | Guatemala | Fenix saprolite (pyrometallurgical process) | 1.81 | 8700 |  | 22700 |  | Ferronickel.
| (Izabal) | Skye Resources Inc. and CVRD Inco Ltd. | 1.58 | 33000
2011 | Australia | Marlborough/Gladstone | 0.94 | 49000 |  | 60000 |  | Metal.
| (Queensland) | Gladstone Pacific Nickel Ltd. | 0.93 | 6000
2011 | Cuba | Pinares de Mayari West | 1.1 | 400000 |  | 40000 |  | Metal, oxide, or
| (Holguin) | Government of Cuba | [5 empty] | ferronickel.
2011 | Kazakhstan | Shevchenko | 0.85 | 21000 |  | 15700 |  | Ferronickel.
| (Kostanai Oblast) | Oriel Resources plc | 0.77 | 83000
2011 | New Caledonia | Koniambo | 2.4 | 63000 |  | 60000 |  | Do.
| (Northern) | Xstrata Nickel and Soc. Miniere du Sud | 2.47 | 13000
|  | Pacifique S.A. | 1.6 | 100000
2011 | Papua New Guinea | Ramu | 0.91 | 76000 |  | 33000 |  | Ni-Co intermediate.
| (Madang) | China Metallurgical Construction (Group) Corp., | 1.01 | 67000
Highlands Pacific Ltd., and Mineral Resources
Development Co.
2012 | Australia | Young | 0.99 | 58000 |  | 4500 |  | Leachate precipitate,
| (New South Wales) | Jervois Resources Ltd. | 0.72 | 110000 |  |  |  | initially.
|  |  | 0.38 | 110000
2012 | Cuba | Las Camariocas | 1.32 | 110000 |  | 22500 |  | Metal, oxide, or
| (Holguin) | Government of Cuba and others3 | [5 empty] | ferronickel.
2012 | Guatemala | Fenix limonite (hydrometallurgical process) | 1.18 | 33000 |  | 22200 |  | Ni-Co hydroxide.
| (Izabal) | Skye Resources Inc. and CVRD Inco Ltd.
2012 | Indonesia | Weda Bay (Santa Monica, Pintu, Boki Mokot | 1.45 | 154000 |  | 48000 |  | Ni-Co sulfide.
| (Halmahera Island) | deposits) | 1.53 | 123000
Weda Bay Minerals Inc. (Eramet Group) and
PT Aneka Tambang
2012 | Madagascar | Ambatovy (Ambatovy and Analamay deposits) | 1.12 | 44000 |  | 60000 |  | Ni-Co intermediate.
|  | Dynatec Corp., Sumitomo Corp., South Korean | 0.99 | 81000
Consortium
See footnotes at end of table.
TABLE 13—Continued
NICKEL: NEW LATERITE PROJECTS SCHEDULED FOR COMPLETION, BY YEAR, BEFORE 2020
(Metric tons unless otherwise specified)
Projected |  |  | Resource | Estimated |  | Annual production
year of first | Country and |  | grade | resources |  | capacity
production | state/province | Project and company1 | (% Ni) | (thousands)2 |  | (contained Ni) |  | Nickel product
2013 | Australia | Mount Margaret | 0.78 | 170000 |  | 45000 |  | Ni-Co hydroxide.
| (Western Australia) | Minara Resources Ltd.
2013 | Guatemala | Sechol (El Inicio, El Segundo, Rio Negro, Poza | 1.4 | 37000 | 4 | NA |  | Ni-Co intermediate.
|  | Azul deposits) | 1.5 | 100000
Jaguar Nickel S.A. (BHP Billiton Ltd.)
2013 | Philippines | Sablayan (Kisluyan, Buraboy, Shabo areas) | 0.94 | 73000 |  | 60000 |  | Ni-Co sulfide.
| (Mindoro Island) | Crew Minerals ASA | 0.95 | 47000
|  |  | 0.88 | 88000
2014 | Australia | Syerston | 0.73 | 77000 |  | 18000 |  | Ni-Co sulfide
| (New South Wales) | Ivanhoe Nickel and Platinum Ltd. | [5 empty] | concentrate.
2014 | Australia | Kalgoorlie and North Kalgoorlie—Ghost Rocks, | 1.2 | 100000 |  | 50000 |  | Ni-Co hydroxide.
| (Western Australia) | Goongarrie, Kalpini | 0.83 | 225000
Heron Resources Ltd. and Inco Limited
2014 | Cuba | San Felipe | 1.3 | 250000 |  | 45000 |  | Metal or oxide.
| (Camaguey) | Government of Cuba and others
2015 | New Caledonia | Prony | 1.5 | NA | 4 | NA | 4 | Ni oxide.
| (Southern) | CVRD Inco Limited, Bureau de Recherches
Geologiques et Minieres, Sumitomo consortium
2016 | Papua New Guinea | WoWo Gap | 1.09 | 31000 |  | 45000 |  | Metal.
| (Oro) | Resource Mining Corp. Ltd. | 1.44 | 18000
2017 | New Caledonia | Nakety-Bogota | 1.47 | 88000 |  | 52000 |  | Ni-Co intermediate.
| (Northern) | Argosy Minerals, Inc. and Soc. des Mines de | 1.5 | 140000
la Tontouta
2019 | Dominican Republic | Cerro de Maimon (Cumpie Hill and Loma Mala) | 1.7 | NA |  | NA |  | NA
| (Las Jarditas) | Rio Tinto plc
2019 | Indonesia | La Sampala | 1.5 | 195000 |  | 46000 |  | NA
| (Sulawest) | Rio Tinto plc | 1.3 | 185000
2020 | Côte d'Ivoire | Biankouma, Touba, Sipilou | 1.57 | 120000 |  | 45000 |  | Ni-Co intermediate
|  | Xstrata Nickel and Soc. d'Etat pour le | 1.4 | 140000 |  |  |  | or ferronickel.
Developpement Minier
2020 | Indonesia | Gag Island | 1.35 | 240000 |  | 30000 |  | Intermediate, metal,
| (Maluku) | BHP Billiton Group and PT Aneka Tambang | [5 empty] | or ferronickel.
NA Not available.
1Company names reflect organizational structure as of February 26, 2007. BHP Billiton Group is a dual listed company comprising of BHP Billiton Limited and
BHP Billiton Plc.
2Gross weight, dry. "Estimated resources" are rounded to no more than two significant digits. When two or more data sets are listed, the first resource data
represent measured resources; the second, indicated resources; and the third, inferred resources.
3China Minmetals Corporation and the Government of Venezuela have both expressed an interest in investing in this long-stalled project.
4New resource estimate in progress.
Sources: Company annual reports, presentations, and press releases; CRU International, Ltd.

## T14
TABLE 14
NICKEL: NEW SULFIDE PROJECTS SCHEDULED FOR COMPLETION, BY YEAR, BEFORE 2020
(Metric tons unless otherwise specified)
Annual
Projected |  |  | Resource | Estimated | production
year of first | Country and |  | grade | resources | capacity
production | state/province | Project and company1 | (% Ni) | (thousands)2 | (contained Ni) | Nickel product
2005 | Canada | Voisey's Bay | 2.75 | 32000 | 50000 | Concentrates, initially.
| (Labrador) | CVRD Inco Ltd. | 1.89 | 40000
|  |  | 1.9 | 6000
2006 | Australia | Forrestania-Flying Fox, New Morning and Diggers | 5.59 | 1200 | 7000 | Concentrates.
| (Western Australia) | South | 1.84 | 1700
|  | Western Areas NL | 4.5 | 26
2006 | Do. | Lanfranchi | 2.61 | 1200 | 6300 | Ore.
| Do. | Sally Malay Mining Ltd. and Donegal Resources Ltd.
2006 | Do. | Waterloo and Amorac | 3.5 | 299 | 10000 | Concentrates.
| Do. | LionOre Australia Ltd.
2007 | Australia | Avebury | 1.16 | 4400 | 5700 | Do.
| (Tasmania) | Allegiance Mining NL | 1 | 8400
2008 | Canada | Podolsky, '2000', and Whistle Pit | 0.3 | 3200 | NA | Ore.
| (Ontario) | FNX Mining Company, Inc. | 0.39 | 1200
2008 | United States | NorthMet | 0.11 | 810000 | 7100 | Byproduct concentrate
| (Minnesota) | PolyMet Mining Corp. |  |  |  | of Ni-Co hydroxide.
2009 | Australia | Cosmos South, Alec Mairs, Anomaly 1 | 0.74 | 36000 | 10000 | Concentrates.
| (Western Australia) | Jubilee Mines NL
2009 | Canada | Nickel Rim South | 1.8 | 13000 | 10000 | Do.
| (Ontario) | Xstrata Nickel
2009 | Finland | Kylylahti copper-cobalt | 0.2 | 7400 | 1000 | Ni-Co hydroxide.
Vulcan Resources Limited
2009 | Tanzania | Kabanga | 2.6 | 26000 | 30000 | Do.
| (Kagera region) | Barrick Gold Corp. and Falconbridge Limited
2009 | Vietnam | Ban Phuc | 2.4 | 1010 | 4000 | Do.
|  | Asian Mineral Resources Limited | 2.77 | 220
2009 | Zambia | Munali | 1.4 | 4500 | 8000 | Do.
|  | Albidon Limited | 1.4 | 2400
2010 | Australia | Sherlock Bay | 0.49 | 33000 | 8500 | Precipitated leachate.
| (Western Australia) | Australasian Resources Ltd.
2010 | United States | Eagle | 3.8 | 3600 | NA | Ore.
| (Michigan) | Kennecott Minerals Company | 2.2 | 500
2011 | South Africa | Sheba's Ridge | 0.18 | 409000 | 23700 | Concentrates.
| (Mpumalanga) | Ridge Mining plc and Anglo Platinum Ltd. | 0.18 | 313000
|  |  | 0.17 | 53000
2012 | Australia | Honeymoon Well and Avalon (Bulong) | 0.65 | 120000 | 40000 | Concentrates, initially.
| (Western Australia) | LionOre Australia Ltd. and OM Group, Inc. | 0.65 | 120000
2012 | Do. | Yakabindie | 0.58 | 290000 | 40000 | Ore.
| Do. | BHP Biliton Group
2012 | Canada | Maskwa | 0.64 | 8100 | 3800 | Do.
| (Manitoba) | Mustang Minerals Corp. | 0.46 | 990
2012 | Russia (Amur) | Kun-Manie (Vodorazdelny, Ikensoe, Maly | 0.61 | 3700 | NA | NA
|  | Krumkon, and Falcon) | 0.47 | 33000
|  | Amur Minerals Corp. | 0.47 | 17000
2012 | United States | Mesaba | 0.12 | 300000 | 20000 | Byproduct concentrate
| (Minnesota) | Teck Cominco American, Inc. |  |  |  | of Ni-Co sulfide or
hydroxide.
2012 | Zimbabwe | Hunters Road | NA | (2) | NA | Ore.
Bindura Nickel Corp.
2014 | Canada (Ontario) | Totten | 0.74 | 6000 | 3800 | Concentrates.
|  | CVRD Inco Ltd. | 0.75 | 550
2015 | Canada (Quebec) | South Raglan (Mesamax, Mequillon, Expo, | 1 | 11000 | NA | Do.
Ivakkak, TK deposits)
|  | Canadian Royalties Inc. | 1.6 | 950
See footnotes at end of table.
TABLE 14—Continued
NICKEL: NEW SULFIDE PROJECTS SCHEDULED FOR COMPLETION, BY YEAR, BEFORE 2020
(Metric tons unless otherwise specified)
Annual
Projected |  |  | Resource | Estimated | production
year of first | Country and |  | grade | resources | capacity
production | state/province | Project and company1 | (% Ni) | (thousands)2 | (contained Ni) | Nickel product
2017 | Canada (Ontario) | Kelly Lake | NA | NA | NA | Concentrates.
CVRD Inco Ltd.
2018 | Do. | Victoria | NA | (3) | NA | Ore.
FNX Mining Company Inc.
NA Not available.
1Company names reflect organizational structure as of February 26, 2007. BHP Billiton Group is a dual listed company comprising of BHP Billiton Limited and
BHP Billiton Plc.
2Gross weight, dry. "Estimated resources" are rounded to no more than two significant digits. When two or more data sets are listed, the first resource data represent
measured resources; the second, indicated resources; and the third, inferred resources.
3Resource estimate in progress.
Sources: Canadian Minerals Yearbook 2004; company annual reports, presentations, and press releases; and CRU International, Ltd.