## Sheet1
Test | SSP 30233 Paragraph | Reference Spec | Internal | External | Orbiter (Wire and Cable)
Vacuum Outgassing | 4.2.7 | JSC-SOEC-SP-R-0022 | <.1% CVCM, <.1 TML | Ron Mikatarian (281) 336-4747 | SP-R-0022 Kieth Albyn (281) 483-6466
Low Earth Orbit Survivability | 4.2.8 |  | None - Section Title | None - Section Title | None - Section Title
Atomic Oxygen | 4.2.8 |  | None - Cable are shielded by vehicle | 5 X 1021 atoms/cm2year Qual - Cables will be protected with Beta Cloth wrap per DPI R? Pass - No opitcal/physical change | None
Solar UV Radition | 4.2.8 |  | None - the cable is shielded by the vehicle | No physical degradation when the cables are wraped with Beta Cloth per DPI R? | None
Ionizing Radiation | 4.2.8 |  | None - the cable is shielded by the vehicle | Total Dose -118 Krads. Dose Rate - 1 rad/sec Temp. - -120C and +120C Pass @ < 20dB/Km and no physical fiber and cable degradation | None
Plasma | 4.2.8 |  | None - The internal environemnt precludes plasma | Natural - SSP 30425 Sect 5 Induced - SSP 30420 Sect 3.3 < +/- 40 Volts | None
Vacuum | 4.2.8 |  | Prep for Flight - none Flight (Non-Op) - 1 X 10-6 Torr Flight (Op) | Prep for Flight - none Flight (Non-Op) - 1 X 10-6 Torr Flight (Op) - 1 X 10-6 Torr | 1 X 10-10 toor to 15.23 psia
Thermal Shock | 4.2.8 |  | -35C to +100C in 90 minutes Qual to -61C to +91C, < 2 minute transfer, 1 hour soaks? | -121C to +200C in 90 minutes Qual to -132C to +211C, < 2 minute transfer, 1 hour soaks? | -150C to 230C, 4 Cycles Pass - No cracks or splits
Fungus Resistance | 4.2.10 | MIL-STD-810 M508 and MIL STD 454 Req. 4 | Humidity - 90% to 100% Temperature - 23C to 30C Duration - 28 Days Pass/Fail - Grade 0 | Humidity - 90% to 100% Temperature - 23C to 30C Duration - 28 Days Pass/Fail - Grade 0 | Ground Temp. - 65F Humidity 75% Flight - 0 to 100% Qual to MIL-W22759, 15 cycles
Determination of Offgassed Products (Toxicity) | 3.6 | NHB 8060.1C Test 7 | Qual to 20.9% O2 and the balance of N2 or Ar Pressure - 3.5 KPa Time 72 Hours Temperature 46C to 52C Maximum Limits (PPM) CO - 0.5 CO2 - 3.0 Total Hydrocarbons - 0.1 Halogenated Compounds - 0.5 Water - 7.0 NO2 - 0.005 | None | NHB 8060.1
SMAC Values |  | NHB 8060.1B Appendix D
Heat and Visisble Smoke Release Rates | 4.2.1 | NHB 8060.1C Test 2 | Not required | Not required | None
Arc Tracking Test | 4.2.1 | NHB 8060.1C Test 18 | Not required for PTFE, ETFE and silicone jacketed wire | Not required for PTFE, ETFE and silicone jacketed wire | MIL-STD 2223 Methods 3006 and 3007 (currently in work)
Ozone
Upward Flammability in GOX | 4.2.1 | NHB 8060.1C Test 17 | LOX, GOX ? |  | None
Flammability |  | NHB 8060.1C Test 1 | Qual to - 10 psig, 14.7 and 50, 30%, 21% and 21 repectively O2, The balance N2, Pass - Burn < 3" after ignition and no flame propagating sparks, drips or sputters | Qual To - 15.2 psia, 20.9% O2 Pass - Burn < 3" after ignition and no flame propagating sparks, drips, or sputters | Qual To - 15.2 psia, 20.9% O2 Pass - Burn < 3" after ignition and no flame propagating sparks, drips, or sputters
Ractivity in Fluids | 4.2.1 | NHB 8060.1C Test 15 | Reactive Fluids? | Reactive Fluids? | MIL-W-81381 Hydraulic Fluid (MIL-H-83282) Lube oil (MIL-L-23699) Alcohol (TT-I-735) Pass with < 5% jacket swelling and no jacket deterioration.
Odor |  | SSQ 21654 Para. 3.9.3 NHB 8060.1C Test 6 | Less than 2.5 | Less than 2.5 | Less than 2.5
Humidity |  | MIL-STD-202F Method 103B | Flight - 20% to 70% for 15 yrs Prep for flight - 20% to 80% for 5 yrs Qual to: 95% to 98% RH at 23C to 30C for 48 days | Orbit - 0% for 15 years Prep For Flight - 5 yrs at 20% to 80% Qual to: 95% to 98% RH at 23C to 30C for 48 Days | 360 Hrs @ 95 +/- 5 % Per MIL-W-81381
Deep Dielectric Charging / Trapped Radiatioin (Protrons, Electrons) |  | SSP 30512 (ISS) MF0004-014 (Orbiter) | None - Cable are shielded byionizing radiaion by the vehicle | Electrons - 0.5 MeV, protrons > 34 MeV, Peak Electron Flux: > 108 electrons/ cm2/sec, Peak Electron Flux Altitude - Approx. 200 nmile at Equator, Peak Proton Flux - 104 to 105 protrons / cm2 / second, Peak Proton Flux Altitude - Approx. 200 nmil at equator | None
Solar Particle Events |  | SSP 30512 (ISS) MF0004-014 (Orbiter) |  |  | Protons and Alphas
Static/EMI Environment |  | S683-29523J | SSP 30237 The source of greatest EMI may be during cable fabricaiton | ? The source of greatest EMI may be during cable fabricaiton | None
EMC |  | S683-29523J | SSP 30243 |  | None
Survival Temperature |  | SSQ 21654 Para. 3.9.8 | K-STSM-14.2.1 Section III | Qualify to: Cold - -132C to -138C Hot - +200C to +215C Duration - 240 Hrs. | 500 Hrs at 230C
Ambient Light Susceptability |  | EIA/TIA FOTP 22B except perform test at 1000W/m irradiance only |  | 2 meter exposed length, Measure optical intesity in integrating sphere shall be 1000W/m minimum Pass - Coupled optical Power < 40dBm | None
Shock |  | MF0004-014 (Orbiter) / MIL-STD 810 Meth 516.1 Procedure I and V |  |  | Procedure I - 20G terminal sawtooth or 11 msec. Duration in 6 directions. Prcedure V - Bench Handling Requirements
Vibration |  | 1F-1920 (ISS) MF0004-014 (Orbiter) | 20Hz - 0.01G2Hz 20-50Hz - 6.8 dB/Oct 50-400Hz - 0.08 400-2000Hz - -4.6dB/Oct 2000 - 0.007 GRMS - 8.0 Duration - 3 minutes/axis | 20Hz - 0.01G2Hz 20-50Hz - 6.8 dB/Oct 50-400Hz - 0.08 400-2000Hz - -4.6dB/Oct 2000 - 0.007 GRMS - 8.0 Duration - 3 minutes/axis | 20 GRMS 3 perpendicular axes
Accoustics |  | 1F-1920 (ISS) |  |  | 31.5 Hz 127 dB
40 Hz. 129 dB
50 Hz. 131.5 dB
63 Hz. 135 dB
80 Hz. 136 dB
100 Hz. 136 dB
125 Hz. 135 dB
160 Hz. 134 dB
200 Hz. 133 dB
250 Hz. 132 dB
315 Hz. 131 dB
400 Hz. 129.5 dB
500 Hz. 128 dB
630 Hz. 124.5 dB
800 Hz. 124.5 dB
1000 Hz. 123 dB
1250 Hz. 121.5 dB
1600 Hz. 120 dB
2000 Hz. 118.5 dB
2500 Hz. 116.5 dB
Mechanical Impact, Ambient Pressure | 4.2.1 | NHB 8060.1C Test 13A | ? | ?
Mechanical Impact, Variable Pressure | 4.2.1 | NHB 8060.1C Test 13B | ? | ?