## excitation
!May 9 2000 | Exc | itation data | red | _run_sn = 3497762
!red_pnt_num | current | cur_dev | delta_int(Bdl) | delta_int(Bdl)_sd | strength+remnant | calc linear part | meas-calc
1 | -0.03 | 0 | 9.351539e-08 | 3.083061e-05 | 0.004388344 | -9.570548e-05 | 0.004484049
2 | 52.84 | 0 | 0.16612 | 3.107562e-05 | 0.17050825 | 0.1685692 | 0.001939
3 | 102.63 | 0 | 0.323961 | 1.272546e-05 | 0.32834925 | 0.3274084 | 0.0009408077
4 | 202.45 | 0 | 0.642573 | 2.28112e-05 | 0.64696125 | 0.6458525 | 0.001108779
5 | 302.17 | 0 | 0.961303 | 3.608674e-06 | 0.96569125 | 0.9639775 | 0.001713768
6 | 401.79 | 0 | 1.279712 | 1.283937e-05 | 1.28410025 | 1.281783 | 0.002316775
7 | 501.63 | 0 | 1.598323 | 2.333405e-05 | 1.60271125 | 1.600291 | 0.002419942
8 | 601.33 | 0 | 1.915886 | 2.584542e-05 | 1.92027425 | 1.918353 | 0.001921735
9 | 701.16 | 0 | 2.233014 | 6.903793e-06 | 2.23740225 | 2.236828 | 0.0005738042
10 | 800.89 | 0 | 2.548807 | 6.41386e-06 | 2.55319525 | 2.554985 | -0.001790109
11 | 900.61 | 0 | 2.863187 | 5.27628e-06 | 2.86757525 | 2.87311 | -0.005535119
12 | 1000.42 | 0 | 3.174942 | 3.160216e-05 | 3.17933025 | 3.191522 | -0.01219225
13 | 1100.13 | 0 | 3.477738 | 3.262956e-05 | 3.48212625 | 3.509616 | -0.02748936
14 | 1199.86 | 0 | 3.749281 | 4.997228e-05 | 3.75366925 | 3.827773 | -0.07410327
15 | 1299.68 | 0 | 3.971591 | 1.796243e-05 | 3.97597925 | 4.146217 | -0.1702373
16 | 1399.4 | 0 | 4.16291 | 2.673201e-05 | 4.16729825 | 4.464342 | -0.2970433
17 | 1449.32 | 0 | 4.251021 | 1.813938e-05 | 4.25540925 | 4.623595 | -0.3681862
18 | 1499.11 | 0 | 4.334766 | 2.51172e-05 | 4.33915425 | 4.782435 | -0.4432804
19 | 1549.02 | 0 | 4.415191 | 1.306544e-05 | 4.41957925 | 4.941657 | -0.5220774
20 | 1598.87 | 0 | 4.492281 | 1.110866e-05 | 4.49666925 | 5.100687 | -0.604018
21 | 1698.56 | 0 | 4.638134 | 4.13934e-05 | 4.64252225 | 5.418717 | -0.7761943
22 | 1598.87 | 0 | 4.495214 | 3.547774e-05 | 4.49960225 | 5.100687 | -0.601085
23 | 1499.13 | 0 | 4.339775 | 1.192128e-05 | 4.34416325 | 4.782498 | -0.4383352
24 | 1399.41 | 0 | 4.170409 | 1.533255e-05 | 4.17479725 | 4.464373 | -0.2895762
25 | 1199.87 | 0.01 | 3.765637 | 2.658616e-05 | 3.77002525 | 3.827804 | -0.05777917
26 | 1000.43 | 0 | 3.187872 | 5.080418e-05 | 3.19226025 | 3.191554 | 0.0007058515
27 | 601.33 | 0 | 1.923146 | 9.659441e-05 | 1.92753425 | 1.918353 | 0.009181735
28 | 401.78 | 0 | 1.285489 | 3.096597e-05 | 1.28987725 | 1.281752 | 0.008125677
29 | 202.43 | 0 | 0.647618 | 1.853555e-05 | 0.65200625 | 0.6457887 | 0.006217582
30 | 102.62 | 0.01 | 0.328091 | 1.101066e-05 | 0.33247925 | 0.3273765 | 0.00510271
31 | 52.83 | 0 | 0.16895 | 2.246371e-05 | 0.17333825 | 0.1685373 | 0.004800902
32 | -0.03 | 0 | -9.351539e-08 | 6.30519e-06 | 0.004388156 | -9.570548e-05 | 0.004483862

## remanent
!May | 9 | 2000 | Excitation | data | red_run_sn | = | 3497825
!red_pnt_num | current | cur_dev | delta_int(Bdl) | delta_int(Bdl)_sd
1 | -0.04 | 0 | 6.194213e-08 | 1.216178e-05
2 | -0.03 | 0 | -0.008338 | 9.672313e-06
3 | -0.03 | 0 | -0.001104 | 1.654562e-05
4 | -0.03 | 0 | -0.009951 | 8.178163e-06
5 | -0.04 | 0 | -6.194213e-08 | 2.78669e-05
error
| B(0) avg | -0.000368 | T-m | 0.0007806897
| B(180) avg | -0.0091445 | T-m | 0.001140563
| B_rem | 0.00438825 | T-m | 0.000691079
| B0 | 0.001451813 | T

## shape
!May | 10 | 2000 | Reduced | Run, | normalized | scan | data | scan | run | = | 3499231
! | Start | of | Report
!Excitation | (normalization) | data: | red_run_sn | = | 3497762
! | pnt_num | cur_ex | bdl_ex | bdl_ex_sd
! | ------- | ---------- | -------------------- | ---------------
! | 17 | 1449.32 | 4.251021 | 1.813938e-05
!
! | Scan | Points:
! | x | bdl | bdl_sd | shape | shape_sd
| -1 | -0.005090141 | 0.0002977259 | -0.001197393 | 7.003632e-05
| -0.9 | -0.002775087 | 0.000217693 | -0.0006528048 | 5.120958e-05
| -0.8 | -0.001547329 | 0.0002316772 | -0.0003639899 | 5.449918e-05
| -0.7 | -0.001105659 | 0.0002267959 | -0.0002600927 | 5.335093e-05
| -0.6 | -0.0007458004 | 0.0002247727 | -0.0001754403 | 5.2875e-05
| -0.5 | -0.0005600663 | 0.0002582606 | -0.0001317487 | 6.07526e-05
| -0.4 | -0.000487982 | 0.0001562737 | -0.0001147917 | 3.676145e-05
| -0.3 | -0.0002886022 | 6.760784e-05 | -6.78901e-05 | 1.590391e-05
| -0.2 | -0.0002221097 | 5.966669e-05 | -5.224855e-05 | 1.403585e-05
| -0.1 | -8.64906e-05 | 0.000183833 | -2.034584e-05 | 4.324442e-05
| 0 | 2.237369e-17 | 0.0001183129 | 5.263134e-18 | 2.783165e-05
| 0.1 | 0.0001059956 | 6.598021e-05 | 2.493414e-05 | 1.552103e-05
| 0.2 | -1.930335e-05 | 9.773966e-05 | -4.540873e-06 | 2.299204e-05
| 0.3 | -4.185268e-05 | 2.74965e-05 | -9.845324e-06 | 6.468211e-06
| 0.4 | -7.741377e-05 | 0.000136261 | -1.821063e-05 | 3.20537e-05
| 0.5 | -0.0001160753 | 9.988556e-05 | -2.730528e-05 | 2.349684e-05
| 0.6 | -0.0002873611 | 9.391057e-05 | -6.759813e-05 | 2.20913e-05
| 0.7 | -0.0004977858 | 6.703671e-05 | -0.0001170979 | 1.576955e-05
| 0.8 | -0.001030754 | 0.0001280605 | -0.0002424721 | 3.012466e-05
| 0.9 | -0.00223014 | 2.811986e-05 | -0.0005246128 | 6.614849e-06
| 1 | -0.004580058 | 4.272827e-05 | -0.001077402 | 1.005129e-05

## attributes
attribute | value
------------------------------ | --------------------
aperture_radius | 0.01905
l_eff | 3.0226
n_turns | 32
expected TF | 0.003190183