## Gu
Module ID | # | Type | Factory Rating | Board Rating | Location | Date Mapped | Date Shipped | Date Used | comments | Comments on old maps
ANL0009 | 9 | Gu | best | T | 55 | 2002-01-31 | 2002-02-15 | 2002-06-28
ANL0017 | 17 | Gu | best | T | 115 | 2002-01-30 | 2002-02-15 | 2002-06-21
ANL4033 | 33 | Gu | best | T | 49 | 2002-12-11 | 2002-01-10 | 2002-04-18 | strip 1 at just 65% or so - strip 28 is 20 % deviant | Strip 28 is bad.
ANL0038 | 38 | Gu | ok | T | 117 | 2002-01-29 | 2002-02-28 | 2002-04-03 | strip 1 is both lowest at 65%, and also a 20% deviant | Thought to be low LI. Strip 1 fails. Re-analyzed map??
ANL0050 | 50 | Gu | best | T | 19 | 2002-01-29 | 2002-02-28 | 2002-07-12
ANL0051 | 51 | Gu | best | T | 13 | 2002-01-28 | 2002-02-28 | 2002-07-10
ANL4053 | 53 | Gu | best | T | 37 | 2001-12-13
ANL0065 | 65 | Gu | best | T | 77 | 2001-10-11 | 2001-10-18 | 2002-04-08
ANL1068 | 68 | Gu | best | T | 89 | 2001-12-12 | 2002-01-10 | 2002-06-25 |  | Returned for re-map in Feb. Was it?
ANL1091 | 91 | Gu | best | T | 5 | 2001-12-19 | 2002-01-10 | 2002-04-05 | although strip 1 is just above 60% | upgraded from OK in April
ANL1093 | 93 | Gu | best | T | 119 | 2001-12-19 | 2002-01-10 | 2002-04-14 |  | upgraded from OK in April
ANL0096 | 96 | Gu | best | T | 57 | 2002-02-14 | 2002-02-21 | 2002-06-28
ANL0165 | 165 | Gu | best | T | 59 | 2002-02-13 | 2002-02-21 | 2002-06-28
ANL0167 | 167 | Gu | best | T | 39 | 2001-10-03 | 2001-10-18 | 2002-04-08 | strip 1 just above 60% - LO | Originally a reject? 10/3 data re-analyzed shows 2 strips fail 60% but pass 50% - #1 and #15 Original map shows these at borderline.
ANL0169 | 169 | Gu | best | T | 95 | 2002-02-13 | 2002-02-21 | 2002-06-29 | strip 1 just above 60% | one of the unused strips has a wiggle.
ANL0199 | 199 | Gu | best | T | 43 | 2001-10-12 | 2001-10-18 | 2002-04-10
ANL1201 | 201 | Gu | best | T | 79 | 2001-10-10 | 2001-10-18 | 2002-04-08 | LO
ANL0203 | 203 | Gu | best | T | 45 | 2001-10-17 | 2001-11-08 | 2002-04-11 | strip 1 just above 60% - LO
ANL0212 | 212 | Gu | best | T | 85 | 2001-11-05 | 2001-11-08 | 2002-04-11
ANL0214 | 214 | Gu | best | T | 83 | 2001-11-01 | 2001-11-08 | 2002-04-11 | LO
ANL1216 | 216 | Gu | best | T | 87 | 2001-12-20 | 2002-01-10 | 2002-05-16
ANL0227 | 227 | Gu | ok | B | 9 | 2001-11-01 | 2001-11-08 | 2002-04-26 | strip 21 below 50% - strip 17 has 30% dip
ANL0256 | 256 | Gu | ok | T | 3 | 2001-12-18 | 2002-01-10 | 2002-04-03
ANL1258 | 258 | Gu | best | T | 53 | 2001-12-20 | 2002-01-10 | 2002-05-16
ANL0260 | 260 | Gu | best | A | 93 | 2001-12-17 | 2002-01-10 | 2002-06-27 | strip 1 between 50% and 60%
ANL0285 | 285 | Gu | best | T | 47 | 2002-01-17 | 2002-01-24 | 2002-04-11
ANL0287 | 287 | Gu | best | T | 7 | 2002-01-16 | 2002-01-24 | 2002-04-14
ANL0289 | 289 | Gu | best | T | 17 | 2002-01-21 | 2002-02-28 | 2002-07-10
ANL2327 | 327 | Gu | ng2 | T | 69 | 2002-01-04 | 2002-11-21 |  | Repaired at UMinn Original - strip 1 just above 60% - strips 2, 22 between 50% and 60% | Returned to ANL in APR. Sent 5/29 to UMinn. Initially a Reject, although they sent it to NM. Wide spread, 2 failed strips. Current map??
ANL0329 | 329 | Gu | best | T | 97 | 2002-02-15 | 2002-02-21 | 2002-06-29
ANL0331 | 331 | Gu | best | T | 99 | 2002-02-15 | 2002-02-21 | 2002-06-29 | strip 1 just above 60% - strip 6 has dip at end
ANL0369 | 369 | Gu | best | T | 25 | 2002-03-14 | 2002-04-18
ANL0371 | 371 | Gu | best | T | 23 | 2002-03-22 | 2002-04-18 | 2002-07-12
ANL0399 | 399 | Gu | best | T | 105 | 2002-04-23 | 2002-05-06 | 2002-07-19 |  | Strip 28 is low.
ANL0401 | 401 | Gu | ok | B | 15 | 2002-04-22 | 2002-05-06 | 2002-07-10 | strip 16 below 50%
ANL0411 | 411 | Gu | best | T | 103 | 2002-04-30 | 2002-05-06 | 2002-07-19
ANL0427 | 427 | Gu | best | T | 27 | 2002-05-08 | 2002-05-06 | 2002-07-19
ANL0429 | 429 | Gu | best | T | 29 | 2002-05-06 | 2002-05-06 | 2002-07-19 | strip 1 at 65%
ANL0451 | 451 | Gu | best | T | 33 | 2002-05-28 | 2002-06-28 |  | dips are at end
ANL0461 | 461 | Gu | best | T | 35 | 2002-05-28 | 2002-06-28
ANL2469 | 469 | Gu | best | T | 63 | 2002-06-10 | 2002-06-28 |  |  | 1st map showed 25:28 dead, and 23, 24 fail. Remapped same day - looks fine.
ANL0471 | 471 | Gu | best | T | 65 | 2002-06-10 | 2002-06-28
ANL0503 | 503 | Gu | best | T | 67 | 2002-07-02 | 2002-07-17
ANL0507 | 507 | Gu | ok | A | SPARE | 2002-07-30 |  |  | deep but narrow dip at Strip 13
ANL0523 | 523 | Gu | best | T | 73 | 2002-07-30 | 2002-08-29 |  | strip 16 at 65%
ANL0569 | 569 | Gu | NA | T | 75 | 2002-10-16 | 2002-10-31
ANL1571 | 571 | Gu | NA | T | 109 | 2002-10-02 | 2002-10-31
ANL1573 | 573 | Gu | NA | T | 113 | 2002-10-08 | 2002-10-31
ANL0611 | 611 | Gu | best | T | 107 | 2002-10-30 | 2002-11-21 |  | deviant strip 20 due to dip at end

## Gv
Module ID | # | Type | Factory Rating | Board Rating | Location | Date Mapped | Date Shipped | Date Used | comments | Comments on old maps
ANL0010 | 10 | Gv | best | T | 20 | 2002-02-06 | 2002-02-28 | 2002-07-12 | Strip 25 (unused) dead at far end | Strip 25 is bad.
ANL1018 | 18 | Gv | best | T | 10 | 2001-12-19 | 2002-01-10 | 2002-06-26
ANL1034 | 34 | Gv | best | T | 40 | 2002-02-01 | 2002-02-28 | 2002-04-08
ANL1037 | 37 | Gv | best | T | 90 | 2002-04-23 | 2002-02-14 | 2002-06-25
ANL0049 | 49 | Gv | best | T | 8 | 2002-01-04 | 2002-01-24 | 2002-04-14
ANL1052 | 52 | Gv | ok | B | 2 | 2002-02-01 | 2002-02-28 | 2002-04-01 | 30% dip in center of strip 1
ANL4054 | 54 | Gv | best | T | 38 | 2002-11-11 |  |  | on remap, no change | remapped 6/6/02 - would not get a BEST rating
ANL4066 | 66 | Gv | best | T | 50 | 2001-12-11 | 2002-01-10 | 2002-04-18
ANL5067 | 67 | Gv | best | T | 18 | 2002-02-18 | 2002-02-21 | 2002-07-12 |  | Returned for re-map in Feb. Original map date 12/11/01 2 unused strips are dead.
ANL1092 | 92 | Gv | best | T | 4 | 2001-10-02 | 2001-10-18 | 2002-04-03 |  | upgraded from OK - re-analysis confirms upgrade
ANL6094 | 94 | Gv | best | T | 64 | 2002-06-03 | 2002-06-28 |  |  | Repaired 5/27. Does this have an earlier map?
ANL0095 | 95 | Gv | best | T | 92 | 2002-02-14 | 2002-02-21 | 2002-06-27
ANL1166 | 166 | Gv | best | T | 94 | 2002-02-13 | 2002-02-21 | 2002-06-27
ANL0168 | 168 | Gv | best | T | 54 | 2002-02-13 | 2002-02-21 | 2002-06-28
ANL1170 | 170 | Gv | best | T | 58 | 2002-02-13 | 2002-02-21 | 2002-06-28
ANL5200 | 200 | Gv | best | T | 14 | 2001-10-12 | 2002-02-21 | 2002-07-10
ANL1202 | 202 | Gv | best | T | 84 | 2001-10-10 | 2001-10-18 | 2002-04-11
ANL0204 | 204 | Gv | best | T | 44 | 2001-10-17 | 2001-11-08 | 2002-04-10 | strip 18 borderline 60%
ANL0211 | 211 | Gv | best* | T | 80 | 2001-11-06 | 2001-11-08 | 2002-04-10 |  | Strip 28 is low.
ANL0213 | 213 | Gv | best | T | 82 | 2001-11-01 | 2001-11-08 | 2002-04-10
ANL1215 | 215 | Gv | best | T | 48 | 2001-12-20 | 2002-01-10 | 2002-04-18 |  | old map shows #3 and #23 fail cut. Why BEST? Re-analysis?
ANL0228 | 228 | Gv | ok | A | 110 | 2001-11-05 | 2002-06-28 |  | strip 2 between 50% and 60% | returned in Feb for re-map. Re-analysis shows it would be a CAL-A
ANL1255 | 255 | Gv | best | T | 52 | 2002-04-25 | 2002-01-10 | 2002-05-16
ANL1257 | 257 | Gv | best | T | 88 | 2001-12-20 | 2002-01-10 | 2002-05-16
ANL2259 | 259 | Gv | ok | T | 118 | 2001-12-19 | 2002-01-10 | 2002-04-03
ANL0286 | 286 | Gv | best | B | SPARE | 2002-01-16 | 2002-01-24 |  | Removed from plane 42 9/02 B+ - big dip in strip 11 at far end
ANL0288 | 288 | Gv | best | T | 120 | 2002-01-16 | 2002-01-24 | 2002-04-14 |  | upgraded from OK - re-analysis confirms upgrade
ANL0290 | 290 | Gv | best | T | 78 | 2002-01-21 | 2002-02-28 | 2002-04-08
ANL6328 | 328 | Gv | best | T | 28 | 2002-06-03 | 2002-06-28 | 2002-07-25 |  | Returned to ANL 4/18. Removed a screw stuck in the connector. Previous map date?
ANL0330 | 330 | Gv | best | T | 98 | 2002-02-16 | 2002-02-21 | 2002-06-29
ANL2332 | 332 | Gv | best | T | 34 | 2002-11-01 | 2002-11-21 |  | Repaired at UMinn Original - 3 strips ~65% | sent to Uminn. Big dip, but on strip 28. Usable module.
ANL0370 | 370 | Gv | ok | T | 100 | 2002-03-15 | 2002-04-18 | 2002-06-29 | strip 13 has 20% dip at near end
ANL0372 | 372 | Gv | best | T | 22 | 2002-03-22 | 2002-04-18 | 2002-07-12
ANL0400 | 400 | Gv | best | T | 24 | 2002-04-16 | 2002-05-06 | 2002-07-23
ANL0402 | 402 | Gv | best | T | 102 | 2002-04-22 | 2002-05-06 | 2002-07-17 |  | strip 28 is low.
ANL0412 | 412 | Gv | best | T | 104 | 2002-04-30 | 2002-05-06 | 2002-07-17
ANL0428 | 428 | Gv | best | T | 60 | 2002-05-08 | 2002-05-06 | 2002-07-19
ANL0430 | 430 | Gv | best | T | 62 | 2002-05-06 | 2002-05-06 | 2002-07-19 |  | one of the unused strips is low.
ANL0452 | 452 | Gv | best | T | 30 | 2002-05-20 | 2002-05-06
ANL0462 | 462 | Gv | ok | T | 12 | 2002-05-28 | 2002-06-28 | 2002-07-10 | strip 6 has 20% dip close to near end
ANL0470 | 470 | Gv | best | T | 32 | 2002-06-07 | 2002-06-28
ANL0472 | 472 | Gv | best | T | 68 | 2002-06-10 | 2002-06-28 |  | strip 2 at 65%
ANL0504 | 504 | Gv | best | T | 70 | 2002-07-02 | 2002-07-17
ANL0508 | 508 | Gv | best | T | 72 | 2002-07-30 | 2002-08-29
ANL0524 | 524 | Gv | best | T | 42 | 2002-07-30 | 2002-08-29
ANL0570 | 570 | Gv | NA | T | 74 | 2002-10-21 | 2002-10-31
ANL1572 | 572 | Gv | NA | T | 108 | 2002-10-02 | 2002-10-31
ANL0574 | 574 | Gv | NA | T | 114 | 2002-10-21 | 2002-10-31
ANL0588 | 588 | Gv | NA | T | 112 | 2002-10-02 | 2002-10-31

## Hu
Module ID | # | Type | Factory Rating | Board Rating | Location | Date Mapped | Date Shipped | Date Used | comments | Comments from old maps
ANL0011 | 11 | Hu | ok | A | 95 | 2002-01-28 | 2002-01-30 | 2002-06-29 | strip 18 between 50% and 60% - one fail 60/20
ANL0021 | 21 | Hu | best | T | 43 | 2002-01-23 | 2002-01-30 | 2002-04-10
ANL0024 | 24 | Hu | ok | T | SPARE | 2002-10-31 | 2002-11-21 |  | strip 20 just above 60% | sent 5/28
ANL0026 | 26 | Hu | best | T | 115 | 2002-02-13 | 2002-03-22 | 2002-06-21
ANL4042 | 42 | Hu | best | T | 37 | 2002-06-03
ANL0057 | 57 | Hu | best | T | 79 | 2001-10-29 | 2001-10-25 | 2002-04-08
ANL0059 | 59 | Hu | best | T | 39 | 2001-10-30 | 2001-10-25 | 2002-04-08
ANL1085 | 85 | Hu | best | T | 83 | 2002-01-24 | 2002-01-30 | 2002-04-11
ANL0088 | 88 | Hu | ok | B | 3 | 2002-01-25 | 2002-01-30 | 2002-04-03 | strip 1 below 50%
ANL4099 | 99 | Hu | ng1 | T | 113 | 2001-12-04 | 2002-11-21 |  | strip 19 has 20% dip | returned to ANL, in JULY.
ANL0154 | 154 | Hu | best | T | 117 | 2002-02-07 | 2002-03-22 | 2002-06-21
ANL0155 | 155 | Hu | best | T | 87 | 2002-02-12 | 2002-02-15 | 2002-05-16
ANL0157 | 157 | Hu | best | T | 53 | 2002-02-07 | 2002-02-15 | 2002-05-16
ANL0187 | 187 | Hu | best* | T | 45 | 2001-12-04 | 2001-12-06 | 2002-04-11 |  | upgraded from OK
ANL0206 | 206 | Hu | ok | B | 5 | 2001-10-16 | 2001-10-25 | 2002-04-05 | strip 20 below 50%
ANL0222 | 222 | Hu | best* | T | 49 | 2001-10-31 | 2001-10-25 | 2002-05-28 | LO
ANL0246 | 246 | Hu | best* | B | 7 | 2001-11-20 | 2001-12-06 | 2002-04-14 | Re-analysis : strip 1 @ 70%, strip 16 below 50% - - - Prior map :strip 1 borderline 60%, but big rise in light level on some strips - re-analyze for better light level
ANL0248 | 248 | Hu | best* | T | 89 | 2001-12-03 | 2001-12-06 | 2002-06-25
ANL0253 | 253 | Hu | best | T | 85 | 2001-11-30 | 2001-12-06 | 2002-04-11
ANL0261 | 261 | Hu | best | T | 47 | 2002-01-08 | 2002-01-17 | 2002-04-11
ANL0263 | 263 | Hu | ng1 | B | EXTRA | 2002-10-31 |  |  | strip 20 dead - no change from prior map
ANL0269 | 269 | Hu | best* | B | 119 | 2002-01-07 | 2002-01-17 | 2002-04-14 | strip 19 below 50% | Re-rated (downward) in APR. Returned to ANL in APR. Sent to Uminn in MAY.
ANL1271 | 271 | Hu | best | T | 77 | 2002-01-21 | 2002-01-24 | 2002-04-08 |  | One of the "gain upgrades". Old map definitely has a bad strip, #19. Needs Jan correction for re-analysis.
ANL0273 | 273 | Hu | ok | B | 13 | 2002-01-08 | 2002-01-17 | 2002-07-10 | strip 20 below 50%, strip 3 borderline 60% - 3 LO STRIPS, VETO?
ANL1335 | 335 | Hu | ok | B | 17 | 2002-02-21 | 2002-02-28 | 2002-07-10 | strip 9 below 50%
ANL0343 | 343 | Hu | best | T | 9 | 2002-02-22 | 2002-02-28 | 2002-04-26
ANL0363 | 363 | Hu | best | T | 93 | 2002-03-11 | 2002-03-22 | 2002-06-27
ANL0381 | 381 | Hu | ok | T | 19 | 2002-04-02 | 2002-04-18 | 2002-07-12 | strip 1 at 65% - strip 19 just above 60%
ANL0391 | 391 | Hu | ok | A | 103 | 2002-04-09 | 2002-04-18 | 2002-07-24 | strip 1 between 50% and 60%
ANL0394 | 394 | Hu | ok | T | 23 | 2002-04-09 | 2002-04-18 | 2002-07-12
ANL0424 | 424 | Hu | best | T | 57 | 2002-04-26 | 2002-05-23 | 2002-06-28 |  | Strip 1 has a wiggle near hole end. OK to use in target.
ANL0426 | 426 | Hu | best | T | 55 | 2002-04-26 | 2002-05-06 | 2002-06-28
ANL0439 | 439 | Hu | best | T | 59 | 2002-05-09 | 2002-05-23 | 2002-06-28
ANL0441 | 441 | Hu | best | T | 97 | 2002-05-10 | 2002-05-23 | 2002-06-29
ANL0443 | 443 | Hu | best | T | 99 | 2002-05-09 | 2002-05-23 | 2002-06-29
ANL0463 | 463 | Hu | best | T | 25 | 2002-06-13 | 2002-06-28 | 2002-07-23
ANL1465 | 465 | Hu | best | T | 105 | 2002-06-13 | 2002-06-28 | 2002-07-18
ANL0467 | 467 | Hu | best | T | 15 | 2002-05-31 | 2002-06-28 | 2002-07-10
ANL0485 | 485 | Hu | best | T | 27 | 2002-07-02 | 2002-07-17 | 2002-07-23 | strip 19 at 65%
ANL0487 | 487 | Hu | ok | T | 109 | 2002-07-02 | 2002-07-18 |  | strip 3 at 65% - strip 2 has 20% dip close to near end
ANL0489 | 489 | Hu | best | T | 107 | 2002-07-02 | 2002-07-18 |  | strip 1 at 65%
ANL0491 | 491 | Hu | best | T | 69 | 2002-07-02 | 2002-07-18
ANL0493 | 493 | Hu | best | T | 33 | 2002-07-02 | 2002-07-18
ANL0495 | 495 | Hu | best | T | 29 | 2002-07-02 | 2002-07-17 | 2002-07-23
ANL1537 | 537 | Hu | best | T | 35 | 2002-08-13 | 2002-08-29
ANL0541 | 541 | Hu | NA | B | SPARE | 2002-08-20
ANL0543 | 543 | Hu | NA | T | 65 | 2002-09-04 | 2002-10-31
ANL0561 | 561 | Hu | NA | T | 67 | 2002-10-01 | 2002-10-20
ANL0563 | 563 | Hu |  | T | 75 | 2002-08-30 | 2002-10-31
ANL0565 | 565 | Hu | NA | T | 73 | 2002-08-26 | 2002-10-20
ANL9567 | 567 | Hu | NA | T | 63 | 2002-10-21 | 2002-10-31 |  | Repaired Prior - strip 19 below 50%

## Hv
Module ID | # | Type | Factory Rating | Board Rating | Location | Date Mapped | Date Shipped | Date Used | comments | Comments on old maps
ANL0012 | 12 | Hv | ok | B | 2 | 2002-01-24 | 2002-01-31 | 2002-04-01 | 30% dip in strip 4, stretching over far 1/5 of length - Strip 4 has bad mirror, or damaged fiber near end Could use it as A, or maybe even target
ANL0022 | 22 | Hv | best | T | 48 | 2002-01-23 | 2002-01-31 | 2002-04-18
ANL2023 | 23 | Hv | best | T | 112 | 2002-09-30 | 2002-10-20 |  | Removed 9/02 from plane 40 On re-map, strip 19 is fine Prior map - strip 19 borderline 60%
ANL0025 | 25 | Hv | best | T | 88 | 2002-01-23 | 2002-01-31 | 2002-05-16
ANL4041 | 41 | Hv | best | T | 34 | 2002-06-03
ANL1058 | 58 | Hv | best | T | 110 | 2002-10-01 | 2002-10-20 |  | Removed from plane 44 9/02 On re-map, all strips above 60% - Prior map : strips 19 borderline 60%, strip 12 just above 60%
ANL0060 | 60 | Hv | best | T | 64 | 2001-10-29 | 2002-11-21 |  | Remap shows strip 19 is fine Removed from plane 82 9/02 Prior map showed strip 19 is between 50% and 60%
ANL0086 | 86 | Hv | best | T | 52 | 2002-01-24 | 2002-01-31 | 2002-05-16
ANL0087 | 87 | Hv | ok | T | 120 | 2002-01-25 | 2002-01-31 | 2002-04-12 | 20% dip in strip 8, at near end - light level is well above 60%
ANL0100 | 100 | Hv | ok* | B | 8 | 2001-12-04 | 2001-12-06 | 2002-04-14 | strip 20 below 50%
ANL0153 | 153 | Hv | best | T | 20 | 2002-02-07 | 2002-03-22 | 2002-07-12
ANL0156 | 156 | Hv | best | Fail | EXTRA | 2002-02-07 |  |  | Removed from plane 100 9/02 strips 9 & 10 below 50% - SPEC GRADE,BUT NO H IN SPEC | Reject - 2 low strips. Repaired 5/20. Original map on 4/9. New map 5/29 on Maury's "bad strips" page. Current rating?? 17 fails and 16 is borderline. What correction was used?
ANL0158 | 158 | Hv | ok | T | 4 | 2002-01-28 | 2002-01-31 | 2002-04-03 | strip 20 has multiple 20% dips along it's length - light level above 60% but below module average
ANL0188 | 188 | Hv | best* | T | 90 | 2001-12-04 | 2001-12-06 | 2002-06-25
ANL0205 | 205 | Hv | best | T | 78 | 2001-10-16 | 2001-10-25 | 2002-04-08
ANL2219 | 219 | Hv | best | T | 80 | 2001-10-30 | 2001-11-08 | 2002-04-10
ANL3221 | 221 | Hv | best | T | 42 | 2001-10-31 | 2001-11-08 | 2002-04-10
ANL0245 | 245 | Hv | best* | T | 92 | 2001-12-03 | 2001-12-06 | 2002-06-27 |  | Returned to ANL for re-map in Feb. Original map date 12/13/01 Orig shows #18,#19 fail, #1 borderline. Remap shows #1, #18 borderline
ANL5247 | 247 | Hv | best | T | 50 | 2002-02-18 | 2001-12-06 | 2002-04-18
ANL0254 | 254 | Hv | best* | T | 94 | 2001-11-30 | 2001-12-06 | 2002-06-27
ANL0262 | 262 | Hv | best | T | 58 | 2002-01-08 | 2002-01-17 | 2002-06-28
ANL0264 | 264 | Hv | best* | T | 54 | 2001-12-03 | 2001-12-06 | 2002-06-28 | strip 20 has 20% dip in center - light level good
ANL0270 | 270 | Hv | best | T | 98 | 2002-01-07 | 2002-01-17 | 2002-06-29
ANL0272 | 272 | Hv | best | T | 84 | 2002-01-22 | 2002-01-24 | 2002-04-11
ANL0274 | 274 | Hv | best | T | 118 | 2002-01-08 | 2002-01-17 | 2002-04-03
ANL0336 | 336 | Hv | ok | B | 10 | 2002-02-22 | 2002-02-28 | 2002-06-26 | strip 1 below 50%
ANL0344 | 344 | Hv | best | T | 14 | 2002-02-21 | 2002-02-28 | 2002-07-10
ANL0364 | 364 | Hv | best | T | 18 | 2002-03-11 | 2002-03-22 | 2002-07-12
ANL0382 | 382 | Hv | best | T | 22 | 2002-04-02 | 2002-04-18 | 2002-07-12
ANL0392 | 392 | Hv | best | T | 24 | 2002-04-09 | 2002-04-18 | 2002-07-22
ANL6393 | 393 | Hv | ok | B | EXTRA | 2002-05-29 |  |  | strip 17 between 50% and 60% - strip 16 just above 60% - 2 low strips, prefer SPEC
ANL0423 | 423 | Hv | best | T | 12 | 2002-04-26 | 2002-05-06 | 2002-07-10
ANL0425 | 425 | Hv | best | T | 102 | 2002-04-26 | 2002-05-06 | 2002-07-16
ANL0440 | 440 | Hv | best | T | 104 | 2002-05-10 | 2002-05-28 | 2002-07-17
ANL0442 | 442 | Hv | best | T | 60 | 2002-05-10 | 2002-05-28 | 2002-07-18
ANL0444 | 444 | Hv | best | T | 62 | 2002-05-09 | 2002-05-28 | 2002-07-18
ANL0464 | 464 | Hv | best | T | 108 | 2002-06-10 | 2002-06-28
ANL0466 | 466 | Hv | best | T | 40 | 2002-06-13 | 2002-06-28 | 2002-09-23
ANL0468 | 468 | Hv | best | T | 28 | 2002-05-31 | 2002-06-28 | 2002-07-25
ANL0486 | 486 | Hv | ok | A | 100 | 2002-07-02 | 2002-07-18 | 2002-09-26 | strip 2 has 20% dip close to far end - strip 20 has 20% dip in middle
ANL0488 | 488 | Hv | NA | T | 114 | 2002-08-20 | 2002-10-20 |  | strip 3 at 65% - LO -- modified dowels and screws on connector
ANL0490 | 490 | Hv | best | T | 44 | 2002-07-02 | 2002-07-18 | 2002-09-23 | strip 17 at 65%
ANL0492 | 492 | Hv | best | T | 30 | 2002-07-02 | 2002-07-18
ANL0494 | 494 | Hv | ok | T | 32 | 2002-07-02 | 2002-07-18 |  | strip 20 has 30% dip close to far end
ANL1496 | 496 | Hv | NG | B | EXTRA | 2002-09-17 |  |  | strip 20 below 50% - dead
ANL0538 | 538 | Hv | NA | T | 68 | 2002-08-20 | 2002-10-20
ANL0540 | 540 | Hv | best | T | 82 | 2002-08-13 | 2002-08-29 | 2002-09-26
ANL9542 | 542 | Hv | NA | A | SPARE | 2002-09-26 | 2002-11-21 |  | Repaired strip 20 between 50 and 60% Prior - strip 20 is dead
ANL0544 | 544 | Hv | NA | T | 74 | 2002-09-05 | 2002-10-31
ANL0562 | 562 | Hv | NA | T | 38 | 2002-10-01 | 2002-10-20
ANL0566 | 566 | Hv | NA | T | 72 | 2002-08-23 | 2002-10-20
ANL0568 | 568 | Hv | NA | T | 70 | 2002-08-27 | 2002-10-31

## Iu
Module ID | # | Type | Factory Rating | Board Rating | Location | Date Mapped | Date Shipped | Date Used | comments | Comments on old maps
ANL0028 | 28 | Iu | best | T | 115 | 2002-02-14 | 2002-03-22 | 2002-04-01
ANL0030 | 30 | Iu | best | T | 3 | 2002-01-22 | 2002-03-22 | 2002-04-03 | Strips 12 and 16 are 20% dips - at far end - overall light level above 75%
ANL0032 | 32 | Iu | best | T | 117 | 2002-01-22 | 2002-01-24 | 2002-04-03 | Strip 19 has 2 20% dips at both ends
ANL4044 | 44 | Iu | best | T | 37 | 2002-06-04
ANL0062 | 62 | Iu | best | T | 7 | 2002-01-11 | 2002-01-24 | 2002-04-14 | all dips at last point
ANL0073 | 73 | Iu | best | T | 83 | 2001-10-23 | 2001-10-25 | 2002-04-11 | all dips at far end
ANL0076 | 76 | Iu | best | T | 49 | 2002-01-15 | 2002-01-24 | 2002-04-18 | all dips at far end
ANL0077 | 77 | Iu | best | T | 47 | 2001-10-25 | 2001-11-01 | 2002-04-11 | all dips at far end
ANL0081 | 81 | Iu | best | T | 87 | 2002-01-22 | 2002-01-24 | 2002-05-16 | all dips at far end
ANL0083 | 83 | Iu | best | T | 45 | 2001-10-23 | 2001-10-25 | 2002-04-11 | all dips at far end
ANL0149 | 149 | Iu | best | T | 53 | 2002-01-23 | 2002-01-24 | 2002-05-16 | all dips at far end
ANL0151 | 151 | Iu | best | T | 105 | 2002-02-12 | 2002-02-15 | 2002-07-18 | all dips at far end
ANL0159 | 159 | Iu | best | T | 55 | 2002-01-23 | 2002-01-31 | 2002-06-28
ANL0182 | 182 | Iu | best | T | 57 | 2002-01-24 | 2002-01-31 | 2002-06-28
ANL1184 | 184 | Iu | NG | T | SPARE | 2002-04-10 | 2002-11-21 |  | strips 16:19 low, well below module average, but above 60% | Reject. Wide spread strip-to-strip. Re-mapped 4/10.
ANL1208 | 208 | Iu | best | T | 43 | 2001-10-22 | 2001-10-25 | 2002-04-10 | all dips at far end
ANL0224 | 224 | Iu | best | T | 85 | 2001-10-29 | 2001-11-01 | 2002-04-11 | strip 19 between 50% and 60%
ANL0249 | 249 | Iu | best* | B | 5 | 2001-11-21 | 2001-12-06 | 2002-04-05 | strip 19 below 50% - strips 18, 20 borderline 60% - many dips - SEVERAL LO, VETO?
ANL0252 | 252 | Iu | best* | T | 119 | 2001-11-30 | 2001-12-06 | 2002-04-14 | all dips at far end
ANL0275 | 275 | Iu | best | T | 25 | 2002-01-08 | 2002-01-17 | 2002-07-16 | all dips at far end
ANL0293 | 293 | Iu | best | T | 59 | 2002-01-11 | 2002-01-31 | 2002-06-28 | multiple dips in 18, 20 along length - light levels OK
ANL0295 | 295 | Iu | best | T | 9 | 2002-01-21 | 2002-01-24 | 2002-06-26 | all dips at far end
ANL0297 | 297 | Iu | best | T | 89 | 2002-01-21 | 2002-01-24 | 2002-06-25
ANL0299 | 299 | Iu | best | T | 95 | 2002-01-25 | 2002-01-31 | 2002-06-29
ANL0301 | 301 | Iu | best | T | 99 | 2002-01-25 | 2002-01-31 | 2002-06-29 | strips 17 and 20 dip at far end
ANL0303 | 303 | Iu | best | T | 93 | 2002-01-22 | 2002-01-24 | 2002-06-27 | strip 19 just above 60% - all dips at end
ANL0305 | 305 | Iu | ng2 | T | 15 | 2002-01-25 | 2002-04-18 | 2002-07-10 | strip 18 between 50% and 60% - strip 20 has a dip in the middle | Returned to ANL in APR. Wide spread, and 1 failed strip. Candidate for re-map?
ANL0341 | 341 | Iu | best | T | 77 | 2002-02-22 | 2002-02-28 | 2002-04-08
ANL0353 | 353 | Iu | ok | T | 79 | 2002-03-13 | 2002-03-22 | 2002-04-08 | strip 9 has 20% dip in middle
ANL0355 | 355 | Iu | best | T | 39 | 2002-03-11 | 2002-03-22 | 2002-04-08
ANL0377 | 377 | Iu | ok | B | 97 | 2002-03-25 | 2002-04-18 | 2002-06-29 | strip 20 below 50%
ANL0379 | 379 | Iu | best | T | 13 | 2002-03-25 | 2002-04-18 | 2002-07-10
ANL0395 | 395 | Iu | ok | T | 109 | 2002-04-08 | 2002-06-28 |  | strip 16 between 50% and 60% - dips are all at the end
ANL0397 | 397 | Iu | best | T | 29 | 2002-04-08 | 2002-04-18 | 2002-07-17
ANL0433 | 433 | Iu | ok | T | 63 | 2002-05-03 | 2002-05-28 |  | strip 20 borderline 60%
ANL0435 | 435 | Iu | best | T | 17 | 2002-05-10 | 2002-05-28 | 2002-07-10
ANL0437 | 437 | Iu | best | T | 19 | 2002-05-10 | 2002-05-28 | 2002-07-12
ANL0445 | 445 | Iu | best | T | 27 | 2002-05-28 | 2002-06-28 | 2002-07-17
ANL1447 | 447 | Iu | ok | T | 65 | 2002-05-17 | 2002-05-28 |  | strip 17 borderline 60%
ANL0473 | 473 | Iu | best | T | 23 | 2002-06-06 | 2002-06-28 | 2002-07-12 | dips are at end
ANL0475 | 475 | Iu | best | T | 103 | 2002-06-07 | 2002-06-28 | 2002-07-15
ANL0509 | 509 | Iu | NA | T | 73 | 2002-07-26 | 2002-08-29
ANL0511 | 511 | Iu | best | T | 67 | 2002-07-24 | 2002-08-29 |  | dips all at end
ANL2525 | 525 | Iu | spect | T | 69 | 2002-08-09 | 2002-11-21 |  | strips 16, 18 have 20% dips in middle
ANL0527 | 527 | Iu | ok | T | 33 | 2002-07-24 | 2002-10-20 |  | strip 17 has 20% dip close to near end
ANL0545 | 545 | Iu | best | T | 35 | 2002-08-13 | 2002-08-29
ANL0579 | 579 | Iu | NA | T | 113 | 2002-10-01 | 2002-10-20 |  | small dips in middle on strips 17 & 20
ANL0581 | 581 | Iu | NA | T | 75 | 2002-10-01 | 2002-10-20 |  | all dips are at ends
ANL1598 | 598 | Iu | best | T | SPARE | 2002-10-29 |  |  | repaired - strip 19 at 60% - strip 11 has an odd fit
ANL0615 | 615 | Iu | NA | T | 107 | 2002-11-20 |  |  | strip 18 has mild dip, all other dips at endpoint

## Iv
Module ID | # | Type | Factory Rating | Board Rating | Location | Date Mapped | Date Shipped | Date Used | Comments | Comments on older maps
ANL0027 | 27 | Iv | best | T | 40 | 2002-02-14 | 2002-03-22 | 2002-04-08
ANL9029 | 29 | Iv | ng2 | B | 108 | 2002-10-28 | 2002-11-21 |  | 2nd mapping shows no change strip 20 below 50% | Returned to ANL in APR. Sent to UMinn 5/28. 1 dead strip. No worse than some other modules.
ANL0031 | 31 | Iv | best | T | 88 | 2002-01-22 | 2002-01-24 | 2002-05-16
ANL4043 | 43 | Iv | best | T | 34 | 2001-12-13
ANL0074 | 74 | Iv | best | T | 82 | 2001-10-23 | 2001-10-25 | 2002-04-10
ANL0075 | 75 | Iv | best | T | 44 | 2001-10-23 | 2001-10-25 | 2002-04-10
ANL0078 | 78 | Iv | best | T | 84 | 2001-10-25 | 2001-11-08 | 2002-04-11
ANL0082 | 82 | Iv | best | T | 52 | 2002-01-23 | 2002-01-30 | 2002-05-16
ANL0084 | 84 | Iv | ok | T | 2 | 2002-01-24 | 2002-01-30 | 2002-04-01 | strip 11 has 20% dip in near 1/4 of length
ANL0150 | 150 | Iv | best | T | 8 | 2002-01-22 | 2002-01-24 | 2002-04-14
ANL0152 | 152 | Iv | ng2 | T | 64 | 2002-02-12 | 2002-06-28 |  |  | Returned to ANL in APR. 2 low strips, one borderline. Map data should be re-analysed.
ANL0160 | 160 | Iv | best | T | 50 | 2002-01-23 | 2002-01-24 | 2002-04-18
ANL1181 | 181 | Iv | ng2 | A | 110 | 2002-01-28 | 2002-11-21 |  | strip 19 just above 60% - strip 11 has 2 20% dips in near 1/3 of length - entire module has low overall light level, but not so bad | return to ANL 4/18. Rejected at mapping time - 2 low strips. Re-mapped in APR.
ANL0183 | 183 | Iv | ok | B | 120 | 2001-11-02 | 2001-11-08 | 2002-04-12 | strip 13 below 50% - LO
ANL1207 | 207 | Iv | ng2 | B | SPARE | 2002-01-14 | 2002-01-24 |  | strip 18 below 50% | Returned to ANL in APR. 1 dead strip, 1 dip. Candidate for JAN correction development? Returned in May? No current map available.
ANL0223 | 223 | Iv | best | T | 80 | 2001-10-29 | 2001-11-01 | 2002-04-10
ANL1250 | 250 | Iv | best | A | 94 | 2002-01-16 | 2001-12-06 | 2002-06-27 | strip 1 between 50% and 60%
ANL0251 | 251 | Iv | best | T | 54 | 2001-12-03 | 2001-12-06 | 2002-06-28
ANL0276 | 276 | Iv | ok | B | 4 | 2002-01-07 | 2002-01-17 | 2002-04-03 | strip 20 below 50%
ANL0294 | 294 | Iv | best | T | 48 | 2002-01-11 | 2002-01-24 | 2002-04-18
ANL0296 | 296 | Iv | best | T | 10 | 2002-01-25 | 2002-01-30 | 2002-06-26 | strip 1 borderline 60% - dip in strip 20 - LO
ANL0300 | 300 | Iv | ng1 | B | 118 | 2002-01-25 | 2002-01-30 | 2002-04-03 | strip 1 below 50%
ANL0302 | 302 | Iv | best | T | 90 | 2002-01-28 | 2002-01-30 | 2002-06-26 | strip 1 just above 60%
ANL0304 | 304 | Iv | best | T | 60 | 2002-04-16 | 2002-06-28 | 2002-07-17 |  | Once on the Reject list. Repaired. Had wide spread strip-to-strip. Current map??
ANL0306 | 306 | Iv | best | T | 92 | 2002-01-25 | 2002-01-30 | 2002-06-27
ANL0342 | 342 | Iv | best | T | 12 | 2002-02-22 | 2002-02-28 | 2002-07-10
ANL0354 | 354 | Iv | best | T | 78 | 2002-03-19 | 2002-03-22 | 2002-04-08
ANL0356 | 356 | Iv | best | T | 58 | 2002-03-11 | 2002-03-22 | 2002-06-28 | strip 1 at 65%
ANL0378 | 378 | Iv | best | T | 98 | 2002-03-25 | 2002-04-18 | 2002-06-29
ANL0380 | 380 | Iv | best | T | 14 | 2002-03-25 | 2002-04-18 | 2002-07-10
ANL0396 | 396 | Iv | best | T | 100 | 2002-04-08 | 2002-04-18 | 2002-06-29
ANL0398 | 398 | Iv | best | T | 18 | 2002-04-08 | 2002-04-18 | 2002-07-12
ANL0434 | 434 | Iv | best | T | 20 | 2002-05-03 | 2002-05-28 | 2002-07-12
ANL0436 | 436 | Iv | best | T | 22 | 2002-05-10 | 2002-05-28 | 2002-07-12
ANL0438 | 438 | Iv | best | T | 24 | 2002-05-13 | 2002-05-28 | 2002-07-24
ANL0446 | 446 | Iv | best | T | 104 | 2002-05-28 | 2002-06-28 | 2002-07-17
ANL1448 | 448 | Iv | best | T | 102 | 2002-05-17 | 2002-05-28 | 2002-07-15
ANL0474 | 474 | Iv | best | T | 62 | 2002-06-07 | 2002-06-28 | 2002-07-17 | strips 19,20 at 65%
ANL0476 | 476 | Iv | best | T | 28 | 2002-06-11 | 2002-06-28 | 2002-07-25
ANL0510 | 510 | Iv | best | T | 68 | 2002-07-29 | 2002-08-29
ANL0512 | 512 | Iv | best | T | 30 | 2002-07-24 | 2002-08-29
ANL2526 | 526 | Iv | best | T | 42 | 2002-08-09 | 2002-08-29 | 2002-09-26
ANL0528 | 528 | Iv | best | T | 32 | 2002-07-24 | 2002-08-29 |  | strip 1 at 65% - strip 19 borderline 60%
ANL0546 | 546 | Iv | ok | A | 114 | 2002-08-13 | 2002-11-21 |  | Dip on #12 indicates fiber is damaged at far end
ANL0580 | 580 | Iv | NA | T | 38 | 2002-10-01 | 2002-10-20
ANL0582 | 582 | Iv | NA | T-A | 112 | 2002-11-12 | 2002-11-21 |  | Repaired strip 20 has 30% wiggle Prior - strips 2 and 20 low
ANL0589 | 589 | Iv | NA | T | 70 | 2002-10-07 | 2002-10-20
ANL0599 | 599 | Iv | NA | T | 74 | 2002-10-14 | 2002-10-31
ANL0616 | 616 | Iv | NA | T | 72 | 2002-11-21

## Ju
Module ID | # | Type | Factory Rating | Board Rating | Location | Date Mapped | Date Shipped | Date Used | comments | Comments on old maps
ANL0007 | 7 | Ju | best | T | 161 | 2002-02-06 | 2002-02-14 | 2002-07-02
ANL0019 | 19 | Ju | best | T | 141 | 2002-02-06 | 2002-02-14 | 2002-07-02
ANL0036 | 36 | Ju | best* | T | 1 | 2002-01-30 | 2002-02-14 | 2002-04-01
ANL6040 | 40 | Ju | ok | T | 111 | 2002-06-05 |  |  | strip 28 between 50% and 60% - strip 15 has 20% dip in near 1/3 of length | Has a large-ish dip, but all light levels well above the pass line. Candidate for remap to develop new corrections.
ANL0056 | 56 | Ju | ng1 | B | SPARE | 2002-01-17 | 2002-01-24 |  | strip 18 is dead | was NG2??? Re-rated in APR. Looks fine for use. Remap to generate corrections?
ANL0069 | 69 | Ju | best | T | 201 | 2002-01-17 | 2002-01-24 | 2002-05-16
ANL0072 | 72 | Ju | best* | T | 91 | 2002-01-17 | 2002-01-24 | 2002-06-26
ANL0090 | 90 | Ju | best* | T | 11 | 2002-01-18 | 2002-01-24 | 2002-06-26
ANL1171 | 171 | Ju | best* | A | 191 | 2002-02-11 | 2002-02-14 | 2002-07-15 | strip 1 just above 50% - strip 27 just above 60% | low LI on 1 & 20? Needs re-analysis.
ANL0174 | 174 | Ju | ok | T | 151 | 2002-01-29 | 2002-02-14 | 2002-07-02
ANL2198 | 198 | Ju | best* | T | 121 | 2001-10-10 | 2001-10-18 | 2002-04-14 | strip 28 borderline 60%
ANL1209 | 209 | Ju | ok | A | 131 | 2001-10-15 | 2001-10-18 | 2002-06-26 | strips 1, 27, 28 borderline 60% - strip 1 has 20% dip in middle
ANL0217 | 217 | Ju | best | T | 81 | 2002-01-21 | 2001-11-08 | 2002-04-10
ANL2229 | 229 | Ju | spect | T | 231 | 2002-04-15 | 2002-04-18 |  | 24, 26 have 20% dips, not at ends | Was SPEC rated before repair, which was just a broken screw. Original map 1/2/02. Re-map in APR - remap shows it still a SPEC. Before and after maps to use for corrections?
ANL1231 | 231 | Ju | best | T | 21 | 2001-11-06 | 2002-01-10 | 2002-07-12
ANL1291 | 291 | Ju | ok | T | 171 | 2002-02-07 | 2002-02-14 | 2002-07-03 | strip 1 borderline 60%
ANL0333 | 333 | Ju | best | T | 181 | 2002-02-21 | 2002-02-28 | 2002-07-08 | strip 3 just above 60%
ANL0361 | 361 | Ju | best | T | 41 | 2002-03-15 | 2002-03-22 | 2002-04-08
ANL0373 | 373 | Ju | ok | T | 51 | 2002-03-25 | 2002-04-18 | 2002-07-22 | strip 9 has 20% dip near-middle
ANL0375 | 375 | Ju | best | T | 101 | 2002-03-22 | 2002-04-18 | 2002-07-08
ANL0413 | 413 | Ju | spect | A | 281 | 2002-05-03 | 2002-05-28 |  | strip 28 between 50% and 60% - strip 16 has 20% dip close to far end
ANL0449 | 449 | Ju | best | T | 211 | 2002-05-20 | 2002-05-28 | 2002-07-18 | strip 28 between 50% and 60%
ANL0459 | 459 | Ju | spect | B | SPARE | 2002-05-31 | 2002-06-28 |  | strip 17 between 50% and 60% - strip 27 just above 60% - strip 28 below 50% - PREFER SPEC B-
ANL0501 | 501 | Ju | best | T | 61 | 2002-07-03 | 2002-07-17 | 2002-07-22
ANL0505 | 505 | Ju | ok | T | 31 | 2002-07-30 | 2002-08-29
ANL0521 | 521 | Ju | best | T | 71 | 2002-07-30 | 2002-08-29
ANL0575 | 575 | Ju | NA | T | 251 | 2002-10-01 | 2002-10-31
ANL0577 | 577 | Ju | NA | T | 261 | 2002-10-02 | 2002-10-31
ANL1587 | 587 | Ju | NA | T | 271 | 2002-10-14 | 2002-10-31 |  | 2nd map: strip 1 at 70% - 1st map: strip 1 right at 60%
ANL1602 | 602 | Ju | ok | T | 241 | 2002-10-29 | 2002-11-21 |  | strips 2 and 14 just above 60%
ANL0614 | 614 | Ju | NA | T | 221 | 2002-11-20

## Jv
Module ID | # | Type | Factory Rating | Board Rating | Location | Date Mapped | Date Shipped | Date Used | comments | Comments on old maps
ANL0008 | 8 | Jv | best | T | 146 | 2002-02-06 | 2002-02-15 | 2002-07-02
ANL0020 | 20 | Jv | spect | T | 236 | 2002-11-04 | 2002-11-21 |  | Repaired Original - strips 18 and 28 at 35% | sent 5/29. 2 bad strips, #18 and #28. Originally thought 28 lowness was due to LI - it isn't.
ANL2035 | 35 | Jv | best | T | 166 | 2002-01-31 | 2002-02-15 | 2002-07-02
ANL6039 | 39 | Jv | best | T | 246 | 2002-11-21 |  |  | On remap, no change - strip 19 is just below 60%
ANL0055 | 55 | Jv | best | T | 46 | 2002-01-17 | 2002-01-24 | 2002-04-11
ANL0070 | 70 | Jv | best | T | 206 | 2002-01-17 | 2002-01-24 | 2002-06-28
ANL0071 | 71 | Jv | best | T | 96 | 2002-01-17 | 2002-01-24 | 2002-06-29
ANL0089 | 89 | Jv | spect | A | 276 | 2002-01-18 | 2002-01-24 |  | strip 18 borderline 60% - strip 10 has 20% dip - ALMOST SPEC SINCE 4 NEAR 60%
ANL0172 | 172 | Jv | ok | A+ | 116 | 2002-02-12 | 2002-02-15 | 2002-04-01 | strip 1 20% dip close to far end - light level at module average - DIP AT END ON STRIP1
ANL0173 | 173 | Jv | ok | T | 6 | 2002-02-11 | 2002-02-15 | 2002-04-14 | strip 11 has 20% dip in middle
ANL3197 | 197 | Jv | best | A | 176 | 2001-10-16 | 2001-10-18 | 2002-05-16 | As the low strips are along the edge, and are not dead, we leave this module where it is strip 28 at 50% - strip 24 at 60% - 2 STRIPS LOW PREFER SPEC
ANL1210 | 210 | Jv | best | T | 126 | 2001-10-15 | 2001-10-18 | 2002-06-24
ANL0218 | 218 | Jv | best | T | 136 | 2002-01-18 | 2001-11-08 | 2002-06-26
ANL5230 | 230 | Jv | best | T | 86 | 2002-02-18 | 2002-02-21 | 2002-07-08 |  | Returned to ANL for re-map in Feb. Original map date??
ANL5232 | 232 | Jv | best | T | 186 | 2002-02-18 | 2002-02-21 | 2002-07-08 |  | Returned to ANL for re-map in Feb. Original map date??
ANL0292 | 292 | Jv | best | T | 156 | 2002-02-07 | 2002-02-15 | 2002-07-02
ANL0334 | 334 | Jv | best | T | 196 | 2002-02-21 | 2002-02-28 | 2002-07-08 | strip 8 just above 60%
ANL0362 | 362 | Jv | best | T | 16 | 2002-03-18 | 2002-03-22 | 2002-07-10
ANL2374 | 374 | Jv | ok | T | 36 | 2002-11-05 | 2002-11-21 |  | Repaired at UMinn Original - strip 12 between 50% and 60%, 27,28 at 70% | sent 5/29. 1 bad strip, #12.
ANL0376 | 376 | Jv | best | T | 26 | 2002-03-22 | 2002-04-18 | 2002-07-23
ANL0414 | 414 | Jv | best | T | 106 | 2002-05-03 | 2002-05-28 | 2002-07-18
ANL0450 | 450 | Jv | best | T | 216 | 2002-05-20 | 2002-05-28
ANL1460 | 460 | Jv | ok | B | SPARE | 2002-07-02 | 2002-07-17 |  | strip 1 below 50%
ANL0502 | 502 | Jv | best | T | 56 | 2002-07-03 | 2002-07-17 | 2002-07-22 | strip 17 just above 60%
ANL5506 | 506 | Jv | NA | T | 226 | 2002-08-09 |  |  | Re-map shows strip 24 just at 60% - Prior : Strip 24 just below 50%
ANL0522 | 522 | Jv | best | T | 66 | 2002-07-30 | 2002-08-29
ANL0576 | 576 | Jv | NA | T | 256 | 2002-10-07 | 2002-10-31 |  | Strip 28 just above 60%
ANL0578 | 578 | Jv | NA | T | 76 | 2002-10-02 | 2002-10-31
ANL0597 | 597 | Jv | best | T | 266 | 2002-10-28 | 2002-11-21

## Ku
Module ID | # | Type | Factory Rating | Board Rating | Location | Date Mapped | Date Shipped | Date Used | comments | Comments on old maps
ANL0016 | 16 | Ku | best | T | 151 | 2002-01-28 | 2002-01-30 | 2002-07-02
ANL4046 | 46 | Ku | best | T | 111 | 2002-06-04
ANL0048 | 48 | Ku | best | T | 201 | 2001-10-26 | 2001-11-01 | 2002-05-16
ANL1063 | 63 | Ku | ok* | B | 121 | 2001-10-30 | 2001-11-01 | 2002-04-14 | strip 14 is both below 50% and a 30% deviant - 14 LOW DAMAGED FIBER IN MODULE
ANL0080 | 80 | Ku | best | T | 81 | 2001-10-18 | 2001-11-01 | 2002-04-10
ANL2101 | 101 | Ku | spect | T | 231 | 2002-11-15 | 2002-11-21 |  | Repaired prior map - strip 20 below 50%
ANL0104 | 104 | Ku | ok | B | 1 | 2002-01-14 | 2002-01-17 | 2002-04-01 | strip 19 below 50%
ANL0105 | 105 | Ku | ok | B | 181 | 2002-01-14 | 2002-01-17 | 2002-07-08 | strip 20 below 50%
ANL2161 | 161 | Ku | ok | T | 31 | 2002-11-01 |  |  | strip 6 has 20% dip close to far end | sent 5/28
ANL0164 | 164 | Ku | best | T | 91 | 2001-10-25 | 2001-11-01 | 2002-06-26 | Low light output
ANL0186 | 186 | Ku | ok | B | 11 | 2002-01-28 | 2002-01-30 | 2002-06-26 | strip 20 below 50% - strip 19 just above 60% - Low light output
ANL0226 | 226 | Ku | best | T | 131 | 2001-10-26 | 2001-11-01 | 2002-06-26 | Low light output
ANL0240 | 240 | Ku | best | T | 141 | 2002-01-09 | 2002-01-17 | 2002-07-02 | Low light output
ANL0242 | 242 | Ku | best | T | 161 | 2002-01-09 | 2002-01-17 | 2002-07-02 | Low light output
ANL0337 | 337 | Ku | ok | B | SPARE | 2002-02-22 | 2002-02-28 |  | strip17 below 50%
ANL0339 | 339 | Ku | best | T | 101 | 2002-03-13 | 2002-03-22 | 2002-07-08
ANL0365 | 365 | Ku | best | T | 41 | 2002-03-18 | 2002-03-22 | 2002-04-08
ANL0367 | 367 | Ku | best | T | 171 | 2002-03-18 | 2002-03-22 | 2002-07-08
ANL0403 | 403 | Ku | best | T | 21 | 2002-04-12 | 2002-04-18 | 2002-07-12
ANL0405 | 405 | Ku | best | T | 191 | 2002-04-19 | 2002-05-06 | 2002-07-15
ANL0409 | 409 | Ku | best | T | 211 | 2002-04-19 | 2002-05-06 | 2002-07-17
ANL0498 | 498 | Ku | best | T | 61 | 2002-07-01 | 2002-07-17 | 2002-07-22
ANL0500 | 500 | Ku | best | T | 51 | 2002-07-01 | 2002-07-17 | 2002-07-22 | strip 1 at ~70%
ANL0553 | 553 | Ku | NA | T | 251 | 2002-08-26 | 2002-08-29
ANL0555 | 555 | Ku | NA | T | 241 | 2002-08-20 | 2002-08-29
ANL0557 | 557 | Ku | NA | T | 221 | 2002-08-19 | 2002-08-29
ANL0559 | 559 | Ku | best | T | 71 | 2002-08-16 | 2002-08-29
ANL4594 | 594 | Ku | NA | B/F | SPARE | 2002-11-20 |  |  | Repaired, but worse; Strip 1 below 50%, strip 17 just at 50%, strip 2 between 50-60% Prior - strip 19 is just above 60% and has a 30% dip
ANL2595 | 595 | Ku | NA | T | 271 | 2002-10-16 |  |  | strip 4 just above 60%
ANL0603 | 603 | Ku | NA | T | 281 | 2002-10-30
ANL0609 | 609 | Ku | best | T | 261 | 2002-10-30

## Kv
Module ID | # | Type | Factory Rating | Board Rating | Location | Date Mapped | Date Shipped | Date Used | comments | Comments on old maps
ANL0015 | 15 | Kv | ok | T | 136 | 2002-01-28 | 2001-11-01 | 2002-06-26 | strip 18 is borderline 60%
ANL8045 | 45 | Kv | best | T | 266 | 2002-05-21 | 2002-02-21 |  |  | Originally a NG. Returned to ANL in APR. Repaired 5/13 - missing fiber. Original map date 2/15.
ANL4047 | 47 | Kv | best | T | 36 | 2002-06-05
ANL0064 | 64 | Kv | best | T | 126 | 2001-10-30 | 2001-11-01 | 2002-06-24 | although strip 19 only just above 60%
ANL0079 | 79 | Kv | best | T | 46 | 2001-10-25 | 2001-11-01 | 2002-04-11 | although strip 19 only just above 60%
ANL0102 | 102 | Kv | ok | A | 156 | 2002-01-14 | 2002-01-17 | 2002-07-02 | strip 20 is between 50% and 60%
ANL0103 | 103 | Kv | ok | T | 216 | 2002-01-15 | 2002-01-17 |  | strip 11 has multiple 20% wiggles along length - FIBER 11 HAS BAD GLUE @ END
ANL0106 | 106 | Kv | ok | T | 106 | 2002-01-14 | 2002-01-17 | 2002-07-18
ANL0162 | 162 | Kv | best | T | 176 | 2002-01-11 | 2002-01-17 | 2002-05-16
ANL0163 | 163 | Kv | best | A | 206 | 2001-10-25 | 2001-11-01 | 2002-06-27 | strip 19 borderline 60%
ANL0185 | 185 | Kv | ok | T | 6 | 2002-01-28 | 2001-11-01 | 2002-04-14
ANL2225 | 225 | Kv | best | A | 116 | 2001-10-26 | 2001-11-01 | 2002-06-21 | strip 19 borderline 60%
ANL2239 | 239 | Kv | ok | T | 226 | 2002-11-18 | 2002-11-21 |  | Remapped - no change - strip 9 just above 60% - strip 3 wiggly at 20%, strip 5 has 20% dip in middle | Low light. Remapped 4/10. Use for corrections?
ANL1241 | 241 | Kv | ok | B | SPARE | 2002-04-30 |  |  | strip 20 below 50% | Original map 1/9/02. Returned in APR for re-map. Candidate for JAN correction development.
ANL0338 | 338 | Kv | best | T | 96 | 2002-02-21 | 2002-02-28 | 2002-06-29
ANL0340 | 340 | Kv | best | T | 146 | 2002-02-25 | 2002-02-28 | 2002-07-02
ANL0366 | 366 | Kv | best | T- | 86 | 2002-03-18 | 2002-03-22 | 2002-07-08 | strip 20 just above 60%
ANL0368 | 368 | Kv | best | T | 166 | 2002-03-18 | 2002-03-22 | 2002-07-02
ANL0404 | 404 | Kv | best | T | 186 | 2002-04-12 | 2002-04-18 | 2002-07-08 | strip 10 has 20% wiggles
ANL0406 | 406 | Kv | best | T | 16 | 2002-04-19 | 2002-05-06 | 2002-07-10
ANL0410 | 410 | Kv | best | T | 196 | 2002-04-19 | 2002-05-06 | 2002-07-08
ANL0497 | 497 | Kv | ok | T | 56 | 2002-07-01 | 2002-07-17 | 2002-07-22 | strip 20 just above 60%
ANL0499 | 499 | Kv | best | T | 26 | 2002-07-01 | 2002-07-17 | 2002-07-17
ANL0554 | 554 | Kv | NA | T | 236 | 2002-08-27 | 2002-10-20
ANL0556 | 556 | Kv | NA | T | 246 | 2002-08-19 | 2002-08-29
ANL0558 | 558 | Kv | best | T | 66 | 2002-08-16 | 2002-08-29
ANL0560 | 560 | Kv | best | T | 76 | 2002-08-16 | 2002-08-29
ANL0590 | 590 | Kv | NA | T | 276 | 2002-10-07 | 2002-10-31
ANL0604 | 604 | Kv | best | T | 256 | 2002-10-30

## Lu
Module ID | # | Type | Factory Rating | Board Rating | Location | Date Mapped | Date Shipped | Date Used | comments | Comments on old maps
ANL4129 | 129 | Lu | spect | T | 111 | 2002-11-12 | 2002-11-21 |  | Repaired Strip 16 a bit higher, strip 14 OK Prior - strip 16 just at 60%, strip 14 wiggly at 30% level | returned 7/2
ANL0131 | 131 | Lu | ng1 | B | 1 | 2001-11-28 | 2001-12-06 | 2002-04-01 | strip 16 between 50% and 60% - strip 1 has 20% dip in middle - FIB 1 OUT OF GROOVE
ANL1133 | 133 | Lu | best | T | 81 | 2002-01-02 | 2002-01-10 | 2002-04-10
ANL2135 | 135 | Lu | best | T | 121 | 2002-01-02 | 2002-01-10 | 2002-04-14
ANL5144 | 144 | Lu | best | T | 131 | 2002-02-19 | 2001-12-06 | 2002-06-26 |  | Returned for re-Map in Feb. Original map date?
ANL1146 | 146 | Lu | ok | T | 191 | 2002-01-02 | 2002-01-10 | 2002-07-17
ANL5190 | 190 | Lu | ok | B | 211 | 2002-02-19 | 2002-02-21 | 2002-07-22 | strip 16 below 50% | Returned for re-map in Feb. Original map date 10/18/01.
ANL3265 | 265 | Lu | NG | A | 281 | 2002-11-07 |  |  | Repaired Strip 1 between 50-60%, all others OK Prior - strip 8 between 50% and 60% - strips 13, 15, 16 have dips in middle - BYPASS PROBLEM, PREFER SPEC | Reject. Dips on beam side of bypass - 1 dead strip. But use good portions to generate correction?
ANL6267 | 267 | Lu | NG | T | 231 | 2002-11-01 |  |  | Repaired post Repair map OK, all deviants due to dips at end - Prior map - strip 4 below 50% plus dips in 9 in middle | Returned to ANL in Feb for re-map. Still a Reject? 1 dead strip, #4. But the rest look OK. Original map date JAN? Use this for Jan correction development?
ANL0277 | 277 | Lu | best | T | 201 | 2002-01-03 | 2002-01-10 | 2002-05-16
ANL0279 | 279 | Lu | ok | A | SPARE | 2002-01-03 | 2002-01-10 |  | strip 12 just at/below 60% | Candidate for re-map, to develop correction.
ANL0307 | 307 | Lu | best | T | 91 | 2002-02-04 | 2002-02-28 | 2002-06-26
ANL0309 | 309 | Lu | best | T | 141 | 2002-02-01 | 2002-02-28 | 2002-07-02 | strip 9 is 20% wiggly along length
ANL0311 | 311 | Lu | best | T | 151 | 2002-02-04 | 2002-02-28 | 2002-07-02
ANL0317 | 317 | Lu | best | T | 11 | 2002-02-14 | 2002-02-15 | 2002-06-26
ANL0322 | 322 | Lu | ok | A | 221 | 2002-02-08 | 2002-02-21 |  | strip 16 between 50% and 60%
ANL0345 | 345 | Lu | best | T | 161 | 2002-03-12 | 2002-03-22 | 2002-07-02
ANL0347 | 347 | Lu | best | T | 41 | 2002-03-12 | 2002-03-22 | 2002-04-08
ANL0407 | 407 | Lu | best | T | 171 | 2002-04-26 | 2002-05-06 | 2002-07-08 | strip 13 has 20% dip in middle
ANL0415 | 415 | Lu | best | T | 181 | 2002-04-22 | 2002-05-06 | 2002-07-08
ANL0417 | 417 | Lu | best | T | 101 | 2002-04-19 | 2002-05-06 | 2002-07-08
ANL0457 | 457 | Lu | best | T | 21 | 2002-05-28 | 2002-06-28 | 2002-07-12 | all dips are at end
ANL0513 | 513 | Lu | best | T | 61 | 2002-07-11 | 2002-07-17 | 2002-07-22
ANL0515 | 515 | Lu | best | T | 31 | 2002-07-19 | 2002-10-20
ANL0517 | 517 | Lu | best | T | 71 | 2002-07-24 | 2002-10-20 |  | strip 16 at 65% - all dips at end
ANL0519 | 519 | Lu | best | T | 51 | 2002-07-11 | 2002-07-17 | 2002-07-22
ANL0585 | 585 | Lu | NA | T | 251 | 2002-10-16 | 2002-10-31 |  | all deviant dips at ends
ANL0591 | 591 | Lu | NA | B | SPARE | 2002-10-04 | 2002-10-31 |  | strip 9 damaged at bypass
ANL0593 | 593 | Lu | NA | T | 271 | 2002-10-14 | 2002-10-31 |  | strip 13 has 20% dip at manifold end
ANL0605 | 605 | Lu | NA | T | 261 | 2002-10-30 |  |  | all deviant dips at ends
ANL0610 | 610 | Lu | NA | T | 241 | 2002-10-30 |  |  | strip 5 wiggly, but not rated a deviant

## Lv
Module ID | # | Type | Factory Rating | Board Rating | Location | Date Mapped | Date Shipped | Date Used | comments | Comments on old maps
ANL0130 | 130 | Lv | best | T | 126 | 2001-11-27 | 2001-12-06 | 2002-04-26
ANL3132 | 132 | Lv | ok* | B | 276 | 2001-11-28 | 2002-10-20 |  | strip 16 below 50% | returned 7/2
ANL1134 | 134 | Lv | ok | T | 116 | 2002-01-02 | 2002-01-10 | 2002-04-01
ANL6136 | 136 | Lv | ok | S | SPARE | 2002-05-21 | 2002-11-21 |  | strip 10 below 50% - 10 DEAD, 14 DEAD IN BYPASS - Already repaired once, still S-rated | Reject. 4 bad strips. Repaired May 6. Original map 11/29. New map not posted?? --> see Maury's "bad strips" page. Now 10 is low, and one other is borderline.
ANL6143 | 143 | Lv | best | T | 86 | 2002-05-29 | 2002-06-26 | 2002-07-08 | LO | Reject - Repaired 5/20. Original map 4/10. New map?? --> see Maury's "bad strips" page. Still has 2 low and others borderline. What correction was used? This one had the bad case.
ANL2145 | 145 | Lv | NG | B | 236 | 2002-11-15 | 2002-11-21 |  | On remap, no change - strip 15 borderline 50% - LO | 2 low strips, #15 & #16. What happens when re-corrected?
ANL3189 | 189 | Lv | best | T | 46 | 2001-10-08 | 2001-10-18 | 2002-04-11 | LO
ANL0191 | 191 | Lv | best* | A | 176 | 2001-10-18 | 2001-11-08 | 2002-05-16 | strips 1 and 16 between 50% and 60% - 2 LOW STRIPS PREFER SPEC | Original map taken with low HV. No recall, no remap.
ANL1268 | 268 | Lv | ok* | T | 146 | 2002-01-02 | 2002-01-10 | 2002-07-02
ANL0278 | 278 | Lv | spect | A | 106 | 2002-01-03 | 2002-01-10 | 2002-07-18 | strip 16 between 50% and 60%
ANL0280 | 280 | Lv | best | T | 6 | 2002-01-03 | 2002-01-10 | 2002-04-14
ANL1308 | 308 | Lv | best | T | 136 | 2002-02-05 | 2002-02-21 | 2002-06-26
ANL0310 | 310 | Lv | ok | B | 186 | 2002-02-01 | 2002-02-28 | 2002-07-08 | strip 1 at 50%
ANL0318 | 318 | Lv | best | T | 96 | 2002-02-13 | 2002-02-21 | 2002-06-27
ANL0321 | 321 | Lv | best | T | 206 | 2002-02-07 | 2002-02-21 | 2002-06-27
ANL9346 | 346 | Lv | ok | T | 266 | 2002-10-04 | 2002-11-21 |  | Re-map shows all strips OK - Prior : strip 16 between 50% and 60% - 2 STRIKES AGAINST STRIP 16 | sent 5/29. 1 low strip, #16. Usable.
ANL0348 | 348 | Lv | best | T | 156 | 2002-03-12 | 2002-03-22 | 2002-07-02 | LO
ANL0408 | 408 | Lv | spect | B | 16 | 2002-04-25 | 2002-05-06 | 2002-07-10 | strip 10 below 50%
ANL1416 | 416 | Lv | best | T | 166 | 2002-04-22 | 2002-05-06 | 2002-07-02
ANL9418 | 418 | Lv | ok | T | 256 | 2002-10-25 |  |  | Repaired Prior B rating - strip 16 below 50% Original - strip 16 between 50% and 60% | sent 5/29. 1 low strip, #16. Usable.
ANL0458 | 458 | Lv | best | T | 196 | 2002-05-29 | 2002-06-26 | 2002-07-08 | all dips at end
ANL0514 | 514 | Lv | best | T | 26 | 2002-07-11 | 2002-07-17 | 2002-07-24
ANL0516 | 516 | Lv | ok | T | 216 | 2002-07-19 | 2002-10-20 |  | strip 10 has 30% dip in middle - 14 has 20% dip in middle
ANL0518 | 518 | Lv | best | T | 66 | 2002-07-24 | 2002-10-20 |  | strip 15 at 65% - dips at end
ANL0520 | 520 | Lv | best | T | 56 | 2002-07-11 | 2002-07-17 | 2002-07-17 | strip 9 has poor fit on far side of bypass
ANL0592 | 592 | Lv | NA | T | 76 | 2002-10-04 | 2002-10-31
ANL0586 | 586 | Lv | NA | T | 36 | 2002-10-16 | 2002-10-31 |  | all dips at end
ANL0606 | 606 | Lv | NA | T | 226 | 2002-10-30 |  |  | dip at end
ANL0617 | 617 | Lv | NA | A | 246 | 2002-11-22 |  |  | Strip 15 just above 60% and has 30% dips - all other dips at end

## Mu
Module ID | # | Type | Factory Rating | Board Rating | Location | Date Mapped | Date Shipped | Date Used | comments | Comments on old maps
ANL0107 | 107 | Mu | ok | T | 1 | 2001-11-12 | 2001-12-06 | 2002-04-01 | strip 15 has 20% dip in middle - 3 other strips wiggly along length
ANL0121 | 121 | Mu | ok | A | 121 | 2001-10-16 | 2001-10-18 | 2002-04-14 | strip 16 at or just below 60% - strips 2, 6, 10, 13 dips or wiggly
ANL0123 | 123 | Mu | best | T | 41 | 2001-11-20 | 2001-12-06 | 2002-04-08 | strip 16 at 60%
ANL1125 | 125 | Mu | best | T | 131 | 2001-11-27 | 2001-12-06 | 2002-06-26 | strip 16 just above 60%
ANL0127 | 127 | Mu | best | A | 91 | 2001-11-20 | 2001-12-06 | 2002-06-26 | strip 16 between 50% and 60% - strips 1, 6, 7 have 20% dips - strip 8 has 30% dip
ANL4137 | 137 | Mu | best | T | 81 | 2001-12-20 | 2002-01-10 | 2002-04-10 | wiggly
ANL0139 | 139 | Mu | best* | A | 11 | 2001-11-26 | 2001-12-06 | 2002-06-26 | strip 16 between 50% and 60%
ANL2141 | 141 | Mu | ok | B | SPARE | 2001-11-07 | 2002-02-21 |  | strip 1 has 30% dip - strip 6 damaged past bypass | Returned to ANL for re-map in APR. Sent back in May? New map date is 4/25.
ANL1148 | 148 | Mu | best | T | 151 | 2001-11-01 | 2002-02-21 | 2002-07-02
ANL4194 | 194 | Mu | best | T | 61 | 2002-10-04 | 2002-05-06 | 2002-07-12 |  | Initially a reject - 2 bad fibers. Opened and repaired. Original map date?
ANL1196 | 196 | Mu | ok | T | 141 | 2002-04-25 | 2002-01-10 | 2002-07-02 | strip 16 at 65% or so - wiggly strips
ANL1236 | 236 | Mu | best | T | 201 | 2002-01-10 | 2002-01-10 | 2002-05-16
ANL3238 | 238 | Mu | ok | T | 221 | 2002-04-15 | 2002-11-21 |  |  | returned 7/2
ANL0283 | 283 | Mu | best | T | 171 | 2002-01-03 | 2002-02-21 | 2002-07-08
ANL0313 | 313 | Mu | best | T | 161 | 2002-01-03 | 2002-02-28 | 2002-07-02
ANL0315 | 315 | Mu | NG1 | B | SPARE | 2002-07-19 | 2002-02-21 |  | strip 10 has large >30% dip at near end - STRIP 10 BAD FOR 1M
ANL0358 | 358 | Mu | best | T | 181 | 2002-03-11 | 2002-03-22 | 2002-07-08
ANL0360 | 360 | Mu | best | T | 101 | 2002-03-14 | 2002-03-22 | 2002-07-08
ANL0383 | 383 | Mu | best | T | 21 | 2002-04-10 | 2002-04-18 | 2002-07-12
ANL0385 | 385 | Mu | best | T | 191 | 2002-04-09 | 2002-04-18 | 2002-07-12
ANL0420 | 420 | Mu | best | T | 51 | 2002-04-26 | 2002-05-06 | 2002-07-02
ANL0422 | 422 | Mu | best | T | 211 | 2002-04-30 | 2002-05-06 | 2002-07-27
ANL0453 | 453 | Mu | best | T | 31 | 2002-05-20 | 2002-05-23
ANL0481 | 481 | Mu | best | T | 231 | 2002-07-03 | 2002-07-17 |  | all dips at end
ANL0483 | 483 | Mu | best | T | 71 | 2002-06-14 | 2002-06-28 |  | all dips at end
ANL0547 | 547 | Mu | best | T | 111 | 2002-08-13 | 2002-10-20 |  | all dips at end
ANL0549 | 549 | Mu | best | T | 241 | 2002-08-13 | 2002-10-20 |  | all dips at end
ANL0551 | 551 | Mu | ok | T | 261 | 2002-08-13 | 2002-10-20 |  | strip 14 has a real dip in the middle
ANL0583 | 583 | Mu | NA | T | 271 | 2002-09-30 | 2002-10-20 |  | all dips at ends
ANL0608 | 608 | Mu | NA | T | 251 | 2002-10-25 |  |  | all dips at end
ANL0613 | 613 | Mu | NA | T-A | 281 | 2002-11-18 | 2002-11-21 |  | strip 16 just above 60% - strip 1 has 20% dip

## Mv
Module ID | # | Type | Factory Rating | Board Rating | Location | Date Mapped | Date Shipped | Date Used | comments | Comments on old maps
ANL5108 | 108 | Mv | best | T | 6 | 2002-01-03 | 2002-01-10 | 2002-04-14 | strip 1 just above 60%
ANL1122 | 122 | Mv | ok | B | 116 | 2002-01-10 | 2002-01-17 | 2002-04-01 | strips 2 & 16 at about 65% - strip 16 has 30% dip in near-middle - 16 OUT OF GROOVE
ANL0124 | 124 | Mv | ok | T | 96 | 2001-11-20 | 2001-12-06 | 2002-06-26 | strip 1just above 60% - LO
ANL0126 | 126 | Mv | best* | T | 176 | 2001-11-26 | 2001-12-06 | 2002-05-16 | strip 1 just above 60% - LO | apparent lows due to LI?? Needs re-analysis.
ANL1128 | 128 | Mv | ok | B | 196 | 2001-12-20 | 2002-01-17 | 2002-07-08 | strip 1 is at 50%
ANL0140 | 140 | Mv | best | T | 126 | 2001-11-26 | 2001-12-06 | 2002-06-24 | strip 1 just above 60%
ANL1142 | 142 | Mv | best* | T | 206 | 2002-01-10 | 2002-01-17 | 2002-06-28 | LO | apparent lows due to LI?? Needs re-analysis.
ANL0147 | 147 | Mv | best* | T | 136 | 2001-10-10 | 2001-10-18 | 2002-06-26 | strip 1 just above 60%
ANL3193 | 193 | Mv | best | T | 46 | 2001-10-02 | 2001-10-18 | 2002-04-11 | LO
ANL1195 | 195 | Mv | ok | A | 266 | 2002-11-07 | 2002-11-21 |  | Repaired to A rating - Strip 6 between 50-60% Original - strips 1, 5 below 50% - strips 4, 16 between 50% and 60% - strip 6 just above 60% - AT LEAST 3 DEAD + LOW LO | Broken connector? Newer map on 4/10.
ANL1235 | 235 | Mv | best | T | 146 | 2001-12-20 | 2002-01-17 | 2002-07-02
ANL3237 | 237 | Mv | ok* | T | 216 | 2002-07-19 | 2002-11-21 |  | strip 3 has 20% dip in middle | returned 7/2
ANL0284 | 284 | Mv | ok | B | SPARE | 2002-02-06 |  |  | strip 7 very bad wiggles at far side of bypass - LO | sent 5/29. Big dip on far side of bypass - all light levels well above passing. Usable.
ANL0314 | 314 | Mv | best | T | 86 | 2002-02-01 | 2002-02-28 | 2002-07-08
ANL0316 | 316 | Mv | best | T | 156 | 2002-02-05 | 2002-02-21 | 2002-07-02 | strip 1 just above 60%
ANL0357 | 357 | Mv | ok | T | 236 | 2002-09-10 | 2002-10-20 |  | Repaired strip 1, strip 16 is the same Original - strip 1 between 50% and 60% - strip 16 just above 60% | sent 5/29. Strips 1 and 16 fail (so this is a SPEC, not an OK!)
ANL0359 | 359 | Mv | best | T | 166 | 2002-03-18 | 2002-03-22 | 2002-07-02 | LO
ANL0384 | 384 | Mv | best | T | 186 | 2002-04-10 | 2002-04-18 | 2002-07-08
ANL1386 | 386 | Mv | best | T | 16 | 2002-04-04 | 2002-04-18 | 2002-07-10
ANL0419 | 419 | Mv | best | T | 106 | 2002-04-26 | 2002-05-06 | 2002-07-18 | LO
ANL0421 | 421 | Mv | best | T | 26 | 2002-04-29 | 2002-05-06 | 2002-07-24 | strip 1 at 65%
ANL0454 | 454 | Mv | best | T | 56 | 2002-05-20 | 2002-05-28 | 2002-07-16 | strip 1 borderline 60%
ANL0482 | 482 | Mv | best | T | 36 | 2002-06-14 | 2002-06-28 |  | all dips at end
ANL0484 | 484 | Mv | best | T | 66 | 2002-07-03 | 2002-07-17 |  | all dips at end
ANL0548 | 548 | Mv | best | T | 76 | 2002-08-16 | 2002-08-29 |  | all dips at end
ANL0550 | 550 | Mv | best | T | 226 | 2002-08-13 | 2002-10-20 |  | all dips at end
ANL0552 | 552 | Mv | NA | T | 276 | 2002-08-20 | 2002-08-29
ANL0584 | 584 | Mv | NA | T | 256 | 2002-09-30 | 2002-10-20
ANL0607 | 607 | Mv | best | T | 246 | 2002-10-25 |  |  | dip at end

## Nu
Module ID | # | Type | Factory Rating | Board Rating | Location | Date Mapped | Date Shipped | Date Used | comments | Comments on old maps
ANL0098 | 98 | Nu | best | T | 81 | 2001-10-10 | 2001-10-25 | 2002-04-10 | strip 16 is just above 60%
ANL0110 | 110 | Nu | best | T | 161 | 2002-01-15 | 2002-02-15 | 2002-07-02
ANL0112 | 112 | Nu | best | T | 171 | 2002-01-15 | 2002-02-15 | 2002-07-08
ANL0114 | 114 | Nu | ok | T | 1 | 2002-01-15 | 2002-01-17 | 2002-04-01
ANL0116 | 116 | Nu | best | T | 151 | 2002-01-15 | 2002-01-17 | 2002-07-02
ANL0118 | 118 | Nu | best | T | 131 | 2001-10-08 | 2001-10-25 | 2002-06-26 | although strip 16 is just above 60%
ANL3120 | 120 | Nu | best | T | 111 | 2002-07-17 | 2002-10-20 |  |  | returned 7/2
ANL0176 | 176 | Nu | best | A | 201 | 2001-10-23 | 2001-10-25 | 2002-05-16 | strip 16 borderline 60%
ANL1178 | 178 | Nu | best | A | 11 | 2001-10-24 | 2001-11-08 | 2002-06-26 | strip 16 at 50% - OUTER STRIP
ANL1180 | 180 | Nu | best | T | 91 | 2001-10-24 | 2001-10-25 | 2002-06-26
ANL0234 | 234 | Nu | best | T | 121 | 2001-11-06 | 2001-11-08 | 2002-04-14
ANL0244 | 244 | Nu | ok | T | 281 | 2002-09-09 | 2002-10-31 |  | Repaired at UMinn Original - strip 3 below 50% | sent 5/29. 1 bad strip, #3. Candidate for new correction development.
ANL0281 | 281 | Nu | best | T | 141 | 2002-01-04 | 2002-01-17 | 2002-07-02
ANL0319 | 319 | Nu | best | T | 181 | 2002-02-04 | 2002-02-15 | 2002-07-08
ANL0323 | 323 | Nu | best | T | 101 | 2002-02-08 | 2002-02-15 | 2002-07-08
ANL0325 | 325 | Nu | best | T | 21 | 2002-02-14 | 2002-02-28 | 2002-07-12
ANL0349 | 349 | Nu | best | T | 41 | 2002-03-12 | 2002-03-22 | 2002-04-08
ANL0351 | 351 | Nu | best | T | 211 | 2002-03-13 | 2002-04-18 | 2002-07-18
ANL0387 | 387 | Nu | best | T | 31 | 2002-04-02 | 2002-06-28
ANL1389 | 389 | Nu | best | T | 191 | 2002-04-04 | 2002-04-18 | 2002-07-15
ANL0431 | 431 | Nu | best | T | 71 | 2002-05-06 | 2002-05-28
ANL0455 | 455 | Nu | ok | B | SPARE | 2002-06-03 | 2002-06-28 |  | strip 14 below 50% | 14 fails. Do not use on this plane.
ANL0477 | 477 | Nu | best | T | 51 | 2002-06-13 | 2002-07-18 | 2002-07-22
ANL0479 | 479 | Nu | best | T | 61 | 2002-06-14 | 2002-07-18 | 2002-07-22
ANL0529 | 529 | Nu | best | T | 221 | 2002-08-13 | 2002-08-29
ANL0531 | 531 | Nu | best | T | 271 | 2002-07-26 | 2002-08-29
ANL0533 | 533 | Nu | best | T | 241 | 2002-07-26 | 2002-08-29
ANL0535 | 535 | Nu | best | T | 251 | 2002-07-26 | 2002-08-29
ANL0596 | 596 | Nu | NA | T | SPARE | 2002-10-15 | 2002-10-31 |  | strip 11 just above 60% - also a 20% deviant, but at end
ANL0600 | 600 | Nu | NA | T | 261 | 2002-10-14 | 2002-10-31
ANL0612 | 612 | Nu | NA | T | 231 | 2002-10-30 | 2002-11-21

## Nv
Module ID | # | Type | Factory Rating | Board Rating | Location | Date Mapped | Date Shipped | Date Used | comments | Comments on old maps
ANL1097 | 97 | Nv | best | T | 176 | 2001-10-24 | 2001-11-08 | 2002-05-16
ANL0109 | 109 | Nv | best | T | 156 | 2002-01-15 | 2002-02-15 | 2002-07-02
ANL0111 | 111 | Nv | best | T | 166 | 2002-01-15 | 2002-02-15 | 2002-07-02
ANL0113 | 113 | Nv | best | T | 206 | 2002-01-15 | 2002-01-17 | 2002-06-28
ANL0115 | 115 | Nv | best | T | 96 | 2002-01-15 | 2002-01-17 | 2002-06-29
ANL1117 | 117 | Nv | best* | T | 6 | 2001-10-08 | 2001-10-24 | 2002-04-14
ANL0119 | 119 | Nv | best* | T | SPARE | 2002-09-09 | 2002-10-31 |  | new analysis shows higher light levels on all - prior analysis - strip 1 is just above 60% - LO | sent 5/29
ANL1175 | 175 | Nv | best | T | 136 | 2001-10-23 | 2001-10-24 | 2002-06-26
ANL1177 | 177 | Nv | best | T | 196 | 2002-01-11 | 2002-02-15 | 2002-07-08 | strip 16 just above 60%
ANL0179 | 179 | Nv | best | T | 46 | 2001-10-11 | 2001-10-24 | 2002-04-11
ANL5233 | 233 | Nv | best | T | 26 | 2002-02-19 | 2002-02-28 | 2002-07-24 | LO | Returned to ANL in Feb for re-map. Original map date?
ANL0243 | 243 | Nv | best | T | 146 | 2002-01-07 | 2002-01-17 | 2002-07-02 | LO
ANL0282 | 282 | Nv | ok | A | 116 | 2002-01-04 | 2002-01-17 | 2002-04-01 | strip 1 borderline 60%, and has a dip in the middle
ANL0320 | 320 | Nv | best | T | 186 | 2002-02-04 | 2002-02-15 | 2002-07-08
ANL0324 | 324 | Nv | ok | B | 126 | 2002-02-08 | 2002-02-15 | 2002-06-24 | strip 8 below 50% - strip 9 just above 60% - 2 ALMOST BAD
ANL0326 | 326 | Nv | best | T | 16 | 2002-02-08 | 2002-02-15 | 2002-07-10 | LO
ANL0350 | 350 | Nv | best | T | 106 | 2002-03-12 | 2002-03-22 | 2002-07-18 | strip 13 just above 60% - LO
ANL0352 | 352 | Nv | best | T | 56 | 2002-03-13 | 2002-03-22 | 2002-07-16 | strip 7 at 65%
ANL0388 | 388 | Nv | NG | T | 226 | 2002-04-02 | 2002-11-21
ANL0390 | 390 | Nv | best | T | 36 | 2002-04-09 | 2002-04-18
ANL0432 | 432 | Nv | ok | A | 86 | 2002-05-06 | 2002-04-18 | 2002-07-08 | strip 4 has 20% wiggles in middle
ANL0456 | 456 | Nv | best | T | 66 | 2002-06-06 | 2002-07-18
ANL0478 | 478 | Nv | best | T | 76 | 2002-06-14 | 2002-07-18
ANL1480 | 480 | Nv | best | T | 236 | 2002-06-14 | 2002-07-18
ANL1530 | 530 | Nv | best | T | 246 | 2002-08-13 | 2002-10-20
ANL1532 | 532 | Nv | best | T | 256 | 2002-07-26 | 2002-08-29
ANL0534 | 534 | Nv | best | T | 266 | 2002-07-26 | 2002-08-29 |  | deviant dip is at endpoint
ANL0536 | 536 | Nv | best | T | 276 | 2002-07-26 | 2002-08-29
ANL0601 | 601 | Nv | NA | T | 216 | 2002-10-14 | 2002-10-31