## Text
USGS Minerals Yearbook 2005, Volume III – Bolivia
This workbook includes one embedded Microsoft Word document and three tables (see tabs below).
This icon is linked to an embedded text document. Double-click on the icon to open the document.

## Table 1
TABLE 1
BOLIVIA: PRODUCTION OF MINERAL COMMODITIES1
(Metric tons unless otherwise specified)
Commodity2 |  | 2001 |  | 2002 |  | 2003 |  | 2004 |  | 2005p
METALS3
Antimony:
Mine output, Sb content |  | 2264 |  | 2346 | r | 2585 | r | 2633 | r | 5098
Metal, including Sb content of trioxide |  | 1992 |  | 195 |  | 310 | r | 386 | r | 2941
Arsenic, mine output, arsenic trioxide, arsenic sulfide |  | 847 | r | 237 |  | 276 |  | 168 |  | 120
Bismuth:
Mine output, Bi content |  | 8 |  | 20 |  | 72 |  | 62 |  | 44
Metal, smelter |  | 66 |  | 88 |  | 51 | r | 33 |  | --
Copper:
Mine output, Cu content |  | 18 |  | 120 | r | 182 |  | 576 | r | 714
Metal, smelter, primary |  | 20 | r | -- |  | -- |  | 441 |  | --
Gold, mine output, Au content4 | kilograms | 12395 |  | 11256 |  | 9362 |  | 6951 |  | 7803
Lead:
Mine output, Pb content |  | 8857 |  | 9893 |  | 9740 |  | 10267 |  | 11231
Metal, smelter, primary |  | 106 |  | 100 | r, e | 50 | r | 84 | r | 33
Silver:
Mine output, Ag content | kilograms | 407998 | r | 450311 |  | 465309 |  | 406925 | r | 418506
Refined5 | do. | 32603 |  | 31871 |  | 28045 | r | 10768 | r | 18221
Tantalum, tantalite | do. | 11992 |  | 10823 |  | 10070 |  | -- | r | 4080
Tin:
Mine output, Sn content |  | 12298 | r | 15242 |  | 16755 |  | 17569 |  | 18433
Metal, smelter |  | 11292 |  | 10976 |  | 12836 | r | 13627 |  | 13841
Alloys, Sn-Pb alloyed metal |  | 139 |  | 257 |  | 471 | r | 480 | r | 498
Tungsten, mine output, W content |  | 532 |  | 399 |  | 441 |  | 403 |  | 531
Zinc, mine output, Zn content |  | 141226 | r | 141558 |  | 144985 |  | 145906 |  | 158582
INDUSTRIAL MINERALS
Barite |  | 6253 |  | 1556 | r | 1851 |  | 5774 |  | 11379
Bentonite |  | 159 |  | 216 |  | 227 |  | 548 |  | 590
Borax |  | 1750 |  | 940 |  | -- |  | -- |  | --
Boric acid |  | 140 |  | 6486 |  | -- |  | -- |  | 13584
Cement, hydraulic | thousand metric tons | 983 |  | 1010 |  | 1138 |  | 1276 |  | 1440
Gemstones, rough
Amethyst | kilograms | 65197 | r | 3789 | r | 144354 | r | 199615 | r | 89092
Ametrine | do. | 360 |  | -- |  | 6 |  | 5 |  | 20011
Quartz, pink | do. | 7027 | r | 2764 | r | 11422 |  | 49323 |  | 49210
Emerald | do. | 47 |  | -- |  | -- |  | -- |  | 7742
Salt, natural, all typese |  | 45000 |  | 45000 |  | 45000 |  | 45000 |  | 45000
Of which, rock salt |  | 308 |  | 3834 |  | 2271 |  | 869 |  | 552
Stone, natural:
Flint |  | 64 |  | 6 |  | -- |  | 2 |  | 4
Granite |  | 79 |  | 126 |  | 58 |  | -- |  | 368
Limestone as dimension stone |  | -- |  | -- |  | -- |  | 21 |  | --
Marble |  | 374 |  | 374 |  | 281 |  | 327 |  | 102
Slate, pizarra |  | 202 | r | 306 |  | 228 |  | 314 |  | 297
Sulfur, native |  | 250 |  | 2 |  | -- |  | -- |  | --
Ulexite |  | 32477 |  | 40479 |  | 109545 |  | 68031 |  | 62604
MINERAL FUELS AND RELATED MATERIALS | [5 empty] | 1017921 |  | 988384 |  | 962651
Gas, natural:
Gross | million cubic meters | 7155 |  | 8901 |  | 10202 |  | 12673 | p | 14672
Marketable | do. | 5275 |  | 6421 |  | 7398 |  | 10257 | p | 12536
Natural gas liquidse | thousand 42-gallon barrels | 3800 |  | 3900 |  | 4100 |  | 4500 |  | 4600
Petroleum:
Crude | do. | 11424 |  | 11338 |  | 12223 |  | 14192 | p | 15417
See footnotes at end of table.
TABLE 1--Continued
BOLIVIA: PRODUCTION OF MINERAL COMMODITIES1
(Metric tons unless otherwise specified)
Commodity2 |  | 2001 |  | 2002 |  | 2003 |  | 2004 |  | 2005p
MINERAL FUELS AND RELATED MATERIALS--Continued
Petroleum--Continued:
Refinery products:
Liquefied petroleum gas | thousand 42-gallon barrels | 528 |  | 612 |  | 695 |  | 791 | p | 864
Gasoline:
Aviation | do. | 25 |  | 16 |  | 21 |  | 23 |  | 25
Motor | do. | 3439 |  | 3449 |  | 3450 |  | 3867 | p | 3726
Jet fuel | do. | 854 |  | 909 |  | 944 |  | 946 | p | 1104
Kerosene | do. | 156 |  | 162 |  | 166 |  | 150 | p | 151
Distillate fuel oil | do. | 2955 |  | 3198 |  | 3488 |  | 4419 | p | 4450
Lubricants:
Oil, automotive | do. | 53 |  | 61 |  | 62 |  | 78 | p | 80 | e
Oil, industrial | do. | 2 |  | 2 |  | 2 |  | 5 | p | 5 | e
Greases7 | do. | 2 |  | 2 |  | 2 |  | 3 | p | 3 | e
Asphalt7 | do. | 12 |  | 13 |  | 13 |  | 14 | p | 14 | e
Paraffin oil7 | do. | 6 |  | 6 |  | 6 |  | 5 | p | 5 | e
Othere | thousand 42-gallon barrels | 5 |  | 28 |  | -- |  | -- | p | -- | e
Total | do. | 8037 |  | 8458 |  | 8849 |  | 10301 | p | 10400 | e
eEstimated; estimated data are rounded to no more than three significant digits; may not add to totals shown. pPreliminary. rRevised. -- Zero.
1Table includes data available through November 2006.
2In addition to the commodities listed, a variety of industrial minerals (clays, crushed and broken stone, dimension stone, and sand and gravel) are
produced, but available information is inadequate to make reliable estimates of output.
3Unless otherwise specified, data represent actual production by Corporación Minera de Bolivia and small- and medium-sized mines.
4Includes production of metallic gold.
5Includes production of metallic silver.
6Less than 1/2 unit.
7Reported figures were converted from metric tons to equivalent barrels.

## Table 2
TABLE 2
BOLIVIA: STRUCTURE OF THE MINERAL INDUSTRY IN 2005
(Metric tons unless otherwise specified)
|  | Major operating companies |  | Annual
Commodity |  | and major equity owners | Location of main facilities | capacitye
Antimony |  | Empresa Minera Unificada S.A. (EMUSA) | Caracota, Chilcobija, and Espiritu Santo Mines, | 1,100.
|  | (private, 100%) | Potosi Department
Do. |  | Small-scale mining operations and cooperatives | San Jose Mine, Oruro Department; Mines in | 4,300.
|  | (private, 100%) | Caracota District, Nor Chichas, Quijarro, and
Sud Chichas Provinces, Potosi Department
Antimony, refined |  | Complejo Metalúrgica Vinto S.A. (Compañía Minera | Vinto antimony smelter, Carretera Vinto, Oruro | 60.
|  | Colquiri S.A., 100%) | Department (no official production in 2005)
Do. |  | Fundestaño de Oruro S.A. (Empresa Minera | City of Oruro, Oruro Department | 1,100.
Unificada S.A., 100%)
Antimony trioxide |  | Empresa Minera Bernal Hermanos S.A. | Palala smelter, Tupiza, Potosi Department | 1,900.
(private, 100%)
Bismuth, refined |  | Complejo Metalúrgica Vinto S.A. (Compañía Minera | Vinto smelting complex on the Carretera Vinto, | 35.
|  | Colquiri S.A., 100%) | Oruro Department
Cement | thousand metric tons | Sociedad Boliviana de Cemento S.A. (SOBOCE) | El Puente (near city of Tarija), EMISA (near city | 865 cement;
|  | (Grupo Cementos de Chihuahua S.A. de C.V., | of Oruro), VIACHA (near city of La Paz), | 640 clinker.
|  | 47.02%, and other private, 52.98%) | and WARNES (near city of Santa Cruz) plants.
Do. | do. | Fábrica Nacional de Cemento S.A. (Sociedad | Cal Orcko industrial complex near city of Sucre, | 375 cement;
|  | Boliviana de Cemento S.A., 33.34%; Municipal | including grinding plant, and FANCESA | 360 clinker.
|  | Government of Sucre, 33.33%; Universidad San | cement plant near city of Chucquisaca
Francisco Xavier de Chuquisaca, 33.33%)
Do. | do. | Cooperativa Boliviana de Cemento Ltda. (COBOCE) | Irpa Irpa Plant, near city of Cochabamba | 330 clinker.
Gold | kilograms | Empresa Minera Paititi S.A. (Orvana Minerals Corp. | Don Mario Mine, Chiquitos Province, | 2,500
|  | [Fabulosa Mines Limited (Minera S.A., 100%), | Santa Cruz Department
52.5%, and other private, 47.5%], 100%)
Do. | do. | Golden Eagle International Inc. (private, 100%) | Cangalli Mine, Santa Cruz Department | 150.
Do. | do. | Grupo Minero La Roca S.A. (private, 100%) | La Paz Department | 200.
Do. | do. | Mining Cooperatives (private, 100%) | Tipuani, Guanay, Mapiri, Huayta, Kaka and | 4,350.
Teoponte Rivers, La Paz Department
Gold-silver doré, bullion | do. | Empresa Minera Inti Raymi S.A. (Newmont Mining | Kori Chaca open pit mine and Kori Kollo | 3,200 gold;
| do. | Corporation, 88%, and Empresa Minera Unificada | leaching plant, near city of Oruro | 4,500 silver.
S.A., 12%)
Lead |  | Compañía Minera del Sur S.A. (COMSUR) | Bolívar, Colquechaquita, Don Diego, Porco, and | 15,000.
|  | (Glencore International AG, 100%) | San Lorenzo Mines, Oruro and Potosi
Departments
Do. |  | Empresa Minera La Solución S.A. (Apogee Minerals | Asientos and Monserrate lead-silver-zinc mines, | 610.
|  | Ltd., 51%, and other private, 49%) | Cochabamba Department
Do. |  | Small-scale mining operations and cooperatives | Cerro Rico Mine and in the areas immediately | 4,700.
|  | (private, 100%) | surrounding the San Cristobal Mine (under
construction), Potosi Department
Lead, metal |  | Complejo Metalúrgica Vinto S.A. (Compañía Minera | Vinto smelting complex on the Carretera Vinto, | 35.
|  | Colquiri S.A., 100%) | Oruro Department
Do. |  | Empresa Metalúrgica de Karachipampa (Atlas | Karachipampa lead-silver smelter, and zinc | 30,000.
|  | Minerals Inc., 65%, and Corporación Minera de | refinery, Potosi Department
|  | Bolivia, 35%) | (inactive since completion in 1984)
Natural gas | million cubic meters | Operated by Empresa Petrolera Andina S.A. (Repsol | Los Sauces, Rio Grande, Sirari, Vibora, and | 2,700.
|  | YPF S.A., 50%; Previsión and Futuro Pension | Yapacani Fields, Santa Cruz Department
Funds, 24.46% each; other Bolivian Pension
Funds, 1.08%), and owned by Empresa Petrolera
Andina, S.A., 50%; Petróleo Brasileiro S.A., 35%;
Total S.A., 15%
Petroleum | thousand 42-gallon barrels | do. | do. | 2,100.
See footnotes at end of table.
TABLE 2--Continued
BOLIVIA: STRUCTURE OF THE MINERAL INDUSTRY IN 2005
(Metric tons unless otherwise specified)
|  | Major operating companies |  | Annual
Commodity |  | and major equity owners | Location of main facilities | capacitye
Natural gas | million cubic meters | Operated by Petróleo Brasileiro S.A. (Petrobras) | Sabalo Field, San Antonio Block; San Alberto | 7,200.
|  | (Brazilian Government, 32.2%, and private, 67.8%), | Field and Block, Tarija Department
and owned by Empresa Petrolera Andina S.A.,
50%; Petróleo Brasileiro S.A., 35%; Total S.A., 15%
Petroleum | thousand 42-gallon barrels | Operated by Petróleo Brasileiro S.A. (Petrobras) | Sabalo Field, San Antonio Block; San Alberto | 7,500.
|  | (Brazilian Government, 32.2%, and private, 67.8%), | Field and Block, Tarija Department
and owned by Empresa Petrolera Andina S.A.,
50%; Petróleo Brasileiro S.A., 35%; Total S.A., 15%
Natural gas | million cubic meters | Operated by Empresa Petrolera Chaco S.A. (Pan | Vuelta Grande Field, Chuquisaca Department; | 2,200.
|  | American Energy LLC [BP p.l.c., 60%, and BRIDAS | Bulo Bulo, Carrasco and Kanata Fields, on
|  | Corporation, 40%] 100%), and owned by Empresa | the border of Cochabamba and Santa Cruz
|  | Petrolera Chaco S.A., 50%, and BBVA and Futuro de | Departments
Bolivia pension funds, 50%
Petroleum | thousand 42-gallon barrels | do. | do. | 2,900.
Natural gas | million cubic meters | Operated by Repsol YPF S.A., and owned by BG | Margarita Field, Caipipendi Block, Tarija | 1,300.
|  | Group plc., 37.5%; Repsol YPF S.A., 37.5%; | Department; Paloma Field, Mamore Block,
|  | Pan American Energy LLC, 25% | Cochabamba and Santa Cruz Departments
Petroleum | thousand 42-gallon barrels | do. | do. | 5,000.
Natural gas | million cubic meters | Operated and owned by BG Group plc., 100% | La Vertiente, Escondido and Taiguati fields, La | 630.
Vertiente Block; Los Suris field and block,
all in Tarija Department
Petroleum | thousand 42-gallon barrels | do. | do. | 610.
Natural gas | million cubic meters | Operated by Pluspetrol Bolivia Corporation S.A. | Bermejo and Madrejones fields, Tarija Department; | 520.
|  | (owned by Pluspetrol S.A., 100%) | Tacobo field, Santa Cruz Department
Petroleum | thousand 42-gallon barrels | do. | do. | 160.
Silver |  | Small-scale mining operations and cooperatives | Candelaria and other mines, Cerro Rico deposit, | 220.
|  | (private, 100%) | as well as in areas immediately surrounding
the San Bartolome Mine (under construction),
Oruro and Potosi Departments.
Do. |  | Compañía Minera del Sur S.A. (COMSUR) | Bolivar, Colquechaquita, Don Diego, Porco, and | 200.
|  | (Glencore International AG, 100%) | San Lorenzo Mines, Oruro and Potosi
Departments
Do. |  | Empresa Minera La Solución S.A. (Apogee Minerals | Asientos and Monserrate lead-silver-zinc mines, | 2.
|  | Ltd., 51%, and other private, 49%) | Cochabamba Department
Silver, metal |  | Empresa Metalúrgica de Karachipampa (Atlas | Karachipampa lead-silver smelter, and zinc | 2,500.
|  | Minerals Inc., 65%, and Corporación Minera de | refinery, Potosi Department
|  | Bolivia, 35%). | (inactive since completion in 1984)
Do. | kilograms | Complejo Metalúrgica Vinto S.A. (Compañía Minera | Vinto smelting complex on the Carretera Vinto, | 150.
|  | Colquiri S.A., 100%) | Oruro Department
Tin |  | Corporación Minera de Bolivia (COMIBOL) | Huanuni Mine, Dalence Province, Oruro | 3,000.
|  | (Government, 100%) | Department
Do. |  | Compañía Minera Colquiri S.A. (Compañía Minera | Colquiri tin and zinc mine, Inquisivi Province, | 3,000.
|  | del Sur S.A., 51%, and Actis Capital LLP, 49%) | La Paz Department
Do. |  | Empresa Minera Barrosquira Ltda. | Caracoles Mine, Inquisivi Province, La Paz | 500.
|  | (private, 100%) | Department
Do. |  | Small-scale mining operations and cooperatives | Caracoles, Huanuni, Viloco, and other current | 11,100.
|  | (private, 100%) | or former COMIBOL mines, in Oruro,
Potosi, and La Paz Departments
Tin, refined |  | Fundestaño de Oruro S.A. (Empresa Minera | City of Oruro, Oruro Department | 3,000.
Unificada S.A., 100%)
Do. |  | Complejo Metalúrgica Vinto S.A. (Compañía Minera | Vinto smelting complex on the Carretera Vinto, | 12,000.
|  | Colquiri S.A., 100%) | Oruro Department
Tin-lead alloys |  | do. | do. | 200.
See footnotes at end of table.
TABLE 2--Continued
BOLIVIA: STRUCTURE OF THE MINERAL INDUSTRY IN 2005
(Metric tons unless otherwise specified)
|  | Major operating companies |  | Annual
Commodity |  | and major equity owners | Location of main facilities | capacitye
Tungsten, W content |  | Small-scale mining operations and cooperatives | Bolsa Negra, Enramada, Reconquistada Mines, | 580.
|  | (private, 100%) | near the former International Mining
Company's Chojilla Mine, Sud Yungas
Province; Chambilaya and Chicote Grande
Mines, Inquisivi Province; Mercedes,
San Antonio, Ucumarini Mines, Larecaja
Province, La Paz Department
Zinc |  | Compañía Minera del Sur S.A. (COMSUR) | Bolivar, Colquechaquita, Don Diego, Porco, and | 230,000.
|  | (Glencore International AG, 100%) | San Lorenzo Mines, Oruro and Potosi
Departments
Do. |  | Small-scale mining operations and cooperatives | Cerro Rico Mine and in the areas immediately | 36,100.
|  | (private, 100%) | surrounding the San Cristobal Mine (under
construction), Potosi Department
Do. |  | Compañía Minera Colquiri S.A. (Compañía Minera | Colquiri tin and zinc mine, Inquisivi Province, | 14,000.
|  | del Sur S.A., 51%, and Actis Capital LLP, 49%) | La Paz Department
Do. |  | Empresa Minera La Solución S.A. (Apogee Minerals | Asientos and Monserrate lead-silver-zinc mines, | 1,300.
|  | Ltd., 51%, and other private, 49%) | Cochabamba Department
Zinc, refined |  | Empresa Metalúrgica de Karachipampa (Atlas | Karachipampa lead-silver smelter, and zinc | 40,000.
|  | Minerals Inc., 65%, and Corporación Minera de | refinery, Potosi Department
|  | Bolivia, 35%). | (inactive since completion in 1984)
eEstimated; estimated data are rounded to no more than three significant digits.

## Table 3
TABLE 3
BOLIVIA: ESTIMATED MAJOR MINERAL INVESTMENTS ONGOING OR BUDGETED IN 20051
(Million dollars)
|  |  |  | Total |  | Planned
Department | Project Name | Commodities | Ownership | investment |  | startup date
La Paz | La Solucion Mine (expansion) | Silver, lead, and zinc | Empresa Minera La Solución S.A. (Apogee | 2 | 2 | NA
|  | in concentrates | Minerals Ltd., 51%, and other private, 49%)
La Paz | Colas de Colquiri concentration | Tin and zinc in | Compañía Minera Colquiri S.A. (CMC) | 30 | 2 | NA
| plant (modernization) | concentrates | (Glencore International AG, 51%, and
Actis Capital LLP, 49%)
La Paz | Laurani | Copper, gold, and silver | General Minerals Corporation, 100% | NA |  | NA
in concentrates
Oruro | Kori Chaca (extension of | Gold in concentrate and | Empresa Minera Inti Raymi S.A. (Newmont | 27 |  | end-2005
| Kori Kollo Mine) | gold-silver doré | Mining Corporation, 88%, and Empresa
Minera Unificada S.A., 12%)
Oruro | Kori Kollo (reclamation) | do. | Empresa Minera Inti Raymi S.A. (Newmont | 12 |  | 2006
Mining Corporation, 88%, and Empresa
Minera Unificada S.A., 12%)
Oruro | Poopo | do. | Compañía Minera del Sur S.A. (COMSUR), | 18 |  | NA
(Glencore International AG, 100%)
Potosi | San Bartolome | Silver and tin in | Compañía Minera Manquiri S.A. (Coeur | 135 |  | 2008
|  | concentrate | d’Alene Mines Corporation, 100%)
Potosi | San Cristobal | Silver, lead, and zinc | Compañía Minera San Cristóbal S.A. (Apex | 600 |  | end-2007
|  | in concentrate | Silver Mines Limited, 100%)
Potosi | San Vicente (expansion) | Silver and zinc in | Pan American Silver Corp., 55%; Empresa | 35 | 2 | 2008
|  | concentrate | Minera Unificada S.A., 40%; local mining
cooperative and Trafigura S.A., 5%)
Potosi | Pailoviri II (Cerro Rico de Potosi) | do. | Franklin Mining Inc., 50%, and Corporación | NA |  | NA
Minera de Bolivia (Government, 100%), 50%
Potosi | Salar de Uyuni | Potash, salts, NaCl, | Corporación Minera de Bolivia (COMIBOL), | 100 |  | NA
|  | and boron materials | 100% (Government, 100%)
Potosi | Malku Khota | Gold and silver in | General Minerals Corporation, 100% | 11 | 2 | NA
concentrate
Potosi | Amayapampa | Gold | Luzon Minerals Ltd., 100% | 26 | 2 | NA
Potosi | Karachipampa smelter | Silver, lead, zinc metal | Atlas Precious Metals Inc., 65%, and | 130 | 2 | NA
| (modernization and installation |  | Corporación Minera de Bolivia
| of zinc roaster and refinery) |  | (Government, 100%), 35%
Santa Cruz | El Mutun | Iron ore, pellets, sponge | Jindal Steel & Power Ltd., 100% | 2300 | 2 | 2011 | 3
iron, steel
Santa Cruz | Don Mario Mine (expansion) | Copper cathodes; copper, | Empresa Minera Paititi S.A. (Orvana Minerals | 65 | 2 | end-2010
|  | gold, silver concentrates | Corp., 100%)
Santa Cruz | San Simon | Gold concentrates | Eaglecrest Exploration Bolivia S.A. | 26 |  | 2010 | 3
and Beni |  |  | (Eaglecrest Explorations Ltd., 100%)
NA Not available.
1Estimated data are rounded to no more than three significant digits; may not add to totals shown.
2If approved.
3Not before this date.