## Table01
TABLE 1
BELGIUM AND LUXEMBOURG: PRODUCTION OF MINERAL COMMODITIES1
(Metric tons unless otherwise specified)
Country and commodity |  | 1998 |  | 1999 |  | 2000 |  | 2001 |  | 2002
BELGIUM2
Metals:
Aluminum, secondary including unspecified metalse |  | 1000 |  | 1000 |  | 1000 |  | 500 | r | 500
Arsenic, whitee |  | 1500 |  | 1500 |  | 1500 |  | 1500 |  | 1500
Bismuth, metale |  | 700 |  | 700 |  | 700 |  | 700 |  | 700
Cadmium, primary |  | 1318 |  | 1235 | r | 1148 | r | 1236 | r | 125 | e
Cobalt, primarye |  | 1200 |  | 950 |  | 1110 | r | 1090 | r | 1000
Copper:
Blister, secondary |  | 138000 | e | 143300 |  | 144700 |  | 220000 | r, e | 225000 | e
Unwrought, total primary and secondary including alloyse |  | 482992 | 3 | 485000 |  | 485000 |  | 475000 |  | 425000
Refined, primary and secondary including alloys |  | 368000 |  | 388000 | e | 423100 |  | 425000 | e | 425000 | e
Iron and steel:
Pig iron | thousand tons | 8619 |  | 8431 |  | 8472 |  | 7732 | r | 7800 | e
Ferroalloys, electric furnace, ferromanganesee |  | 20000 |  | -- | r | -- | r | -- | r | --
Steel:
Crude | thousand tons | 11617 |  | 10931 |  | 11635 |  | 10763 | r | 11000 | e
Hot-rolled products | do. | 12195 |  | 12780 |  | 13689 |  | 12770 | r | 12000 | e
Lead, refined:
Primarye, 4 |  | 74300 |  | 82900 | 3 | 98000 |  | 80000 | r | 75000
Secondary5 |  | 17200 |  | 20300 |  | 20000 |  | 16000 | r | 20000 | e
Totale |  | 91500 |  | 103200 | 3 | 118000 |  | 96000 | r | 95000
Seleniume |  | 200 |  | 200 |  | 200 |  | 200 |  | 200
Tin, metal, secondary including alloyse |  | 2500 |  | 8100 |  | 8500 |  | 8000 |  | 5000
Zinc:e
Slab:
Primary |  | 205000 | 3 | 230500 | 3 | 224000 | 3 | 225000 | r, 3 | 225000
Secondary, possibly remelted zinc |  | 30000 |  | 28000 |  | 28000 |  | 30000 | r | 35000
Total |  | 235000 |  | 259000 |  | 252000 |  | 255000 | r | 260000
Powder |  | 30000 | 3 | 30000 |  | 30000 |  | 25000 |  | 25000
Industrial minerals:
Baritee |  | 40000 |  | 30000 |  | 30000 |  | 30000 |  | 30000
Cement, hydraulice | thousand tons | 8000 |  | 8000 |  | 8000 |  | 8000 |  | 8000
Clay, kaoline | do. | 300 |  | 300 |  | 300 |  | 300 |  | 300
Lime and dead-burned dolomite, quicklimee | do. | 1750 |  | 1750 |  | 1750 |  | 1750 |  | 1700
Nitrogen, N content of ammonia | do. | 756 |  | 850 | e | 863 |  | 860 | e | 860 | e
Sodium sulfatee | do. | 250 |  | 250 |  | 250 |  | 250 |  | 250
Stone, sand and gravel:e
Calcareous:
Alabaster |  | 1200 |  | 1200 |  | 1200 |  | 1200 |  | 1200
Dolomite | thousand tons | 3500 |  | 3500 |  | 3500 |  | 3500 |  | 3500
Limestone | do. | 30000 |  | 30000 |  | 30000 |  | 30000 |  | 30000
Marble:
In blocks | cubic meters | 300 |  | 300 |  | 300 |  | 300 |  | 300
Crushed and other | do. | 100 |  | 100 |  | 100 |  | 100 |  | 100
Petit granite, Belgian bluestone:
Quarried | thousand cubic meters | 1200 |  | 1200 |  | 1200 |  | 1200 |  | 1200
Sawed | do. | 100000 |  | 100000 |  | 100000 |  | 100000 |  | 100000
Worked | do. | 15000 |  | 15000 |  | 15000 |  | 15000 |  | 15000
Crushed and other | do. | 800000 |  | 800000 |  | 800000 |  | 800000 |  | 800000
Porphyry, all types | thousand tons | 4000 |  | 4000 |  | 4000 |  | 4000 |  | 4000
Quartz and quartzite |  | 500000 |  | 500000 |  | 500000 |  | 500000 |  | 500000
Sandstone:
Rough stone including crushed | thousand tons | 2400 |  | 2400 |  | 2400 |  | 2400 |  | 2400
Paving |  | 14000 |  | 14000 |  | 14000 |  | 14000 |  | 14000
See footnotes at end of table.
TABLE 1--Continued
BELGIUM AND LUXEMBOURG: PRODUCTION OF MINERAL COMMODITIES1
(Metric tons unless otherwise specified)
Country and commodity |  | 1998 |  | 1999 |  | 2000 |  | 2001 |  | 2002
BELGIUM--Continued2
Industrial minerals--Continued:
Stone, sand and gravel--Continued:e
Sand and gravel:
Sand:
Construction | thousand tons | 8500 |  | 8500 |  | 8500 |  | 8500 |  | 8500
Foundry |  | 500000 |  | 500000 |  | 500000 |  | 500000 |  | 500000
Dredged | thousand tons | 2000 |  | 2000 |  | 2000 |  | 2000 |  | 2000
Glass | do. | 1800 |  | 1800 |  | 1800 |  | 1800 |  | 1800
Other | do. | 2800 |  | 2800 |  | 2800 |  | 2800 |  | 2800
Gravel, dredged | do. | 5000 |  | 5000 |  | 5000 |  | 5000 |  | 5000
Sulfur:e
Byproducts:
Elemental |  | 248000 |  | 228000 |  | 230000 | 3 | 230000 |  | 225000
Other forms |  | 180000 |  | 180000 |  | 180000 | 3 | 180000 |  | 175000
Total |  | 428000 |  | 408000 |  | 410000 | 3 | 410000 |  | 400000
Sulfuric acid, oleum |  | 2000 |  | 2000 |  | 2000 |  | 2000 |  | 2000
Mineral fuels and related materials:
Carbon blacke | thousand tons | 1000 |  | 1000 |  | 1000 |  | 1000 |  | 1000
Coke, all typese | thousand cubic meters | 3400 |  | 3400 |  | 3400 |  | 3222 | r, 3 | 3200
Gas, manufacturede |  | 375000 |  | 375000 |  | 375000 |  | 375000 |  | 375000
Petroleum refinery products:
Liquefied petroleum gas | thousand 42-gallon barrels | 7401 |  | 6113 |  | 8758 |  | 9000 | e | 9000 | e
Naphtha and white spirit | do. | 12954 |  | 13656 |  | 17213 |  | 16000 | e | 16000 | e
Gasoline | do. | 54672 |  | 51281 |  | 45152 |  | 50000 | e | 50000 | e
Jet fuel | do. | 17536 |  | 16952 |  | 18544 |  | 18000 | e | 18000 | e
Distillate fuel oil | do. | 92698 |  | 87483 |  | 93086 |  | 90000 | e | 90000 | e
Refinery gase | do. | 3500 |  | 3500 |  | 3500 |  | 3500 |  | 3500
Residual fuel oil | do. | 49384 |  | 41998 |  | 49557 |  | 50000 | e | 50000 | e
Bitumene | do. | 5000 |  | 5000 |  | 5000 |  | 5000 |  | 5000
Othere | do. | 8500 |  | 8500 |  | 8500 |  | 10000 |  | 10000
Refinery fuel and lossese | do. | 12000 |  | 12000 |  | 12000 |  | 10000 |  | 10000
Totale | do. | 264000 |  | 246000 |  | 261000 |  | 262000 |  | 262000
LUXEMBOURG6
Metals, steel:
Crude |  | 2478000 |  | 2427000 |  | 2571000 |  | 2725000 | r | 2700000
Semimanufactures |  | 2517000 |  | 2775000 |  | 3019000 |  | 2974000 | r | 2800000
Industrial minerals:
Cement, hydraulic |  | 699254 | r | 742040 | r | 750000 | r, e | 725000 | r | 700000 | e
Gypsum and anhydrite, crudee |  | 400 |  | 400 |  | 400 |  | 400 |  | 400
Phosphates, Thomas slag:e
Gross weight |  | 475000 |  | 475000 |  | 475000 |  | 475000 |  | 475000
P2O5 content |  | 70000 |  | 70000 |  | 70000 |  | 70000 |  | 70000
eEstimated; estimated data are rounded to no more than three significant digits; may not add to totals shown. rRevised. -- Zero.
1Table includes data available through March 2003.
2In addition to the commodities listed, Belgium produced a number of other metals and alloys, for which only aggregate output figures were
available.
3Reported figure.
4Data not reported; derived by taking reported total lead output plus exports of lead bullion less imports of lead bullion.
5Data represent secondary refined lead output less remelted lead. As such, the figures are probably high because they include some lead that was
sufficiently pure as scrap that did not require remelting, but data are not adequate to permit differentiation.
6Construction materials, such as dimension stone and sand and gravel, are also produced, but the amounts are no longer reported and no basis
exists for the formulation of reliable estimates of output levels.

## Table02
TABLE 2
BELGIUM AND LUXEMBOURG: STRUCTURE OF THE MINERAL INDUSTRY IN 2002
(Thousand metric tons unless otherwise specified)
|  | Major operating companies |  | Annual
Country and commodity |  | and major equity owners | Location of main facilities | capacity
BELGIUM
Cadmium, metal | metric tons | Umicore (Sté. Générale de Belgique, 50.2%) | Balen | 1800
Cement |  | Major companies: |  | 8400
Do. |  | Cimenteries CBR SA (Sté. Générale de Belgique) | Plants at Lixhe, Mons/Obourg, | 3200
Harmignies, Marchienne, Ghent, and
other locations
Do.1 |  | Ciments d'Obourg SA | Plants at Obourg and Thieu | 2800
Do. |  | Compagnie des Ciment Belge (Ciments Francais) | Plant at Gaurain-Ramecroix | 2400
Cobalt | metric tons | Umicore (Sté. Générale de Belgique, 50.2%) | Refinery at Olen | 500
Copper |  | do. | Smelter at Antwerp-Hoboken | 50
Do. |  | do. | Refinery at Olen | 330
Do. |  | Metallo-Chimique NV | Smelter at Beerse | 80
Dolomite |  | SA Dolomeuse (Group Lhoist) | Quarry at Marche les Dames | 500
Do. |  | do. | Plant at Marche les Dames | 750
Do. |  | SA de Marche-les-Dames (Group Lhoist) | Quarries at Namèche | 3000
Do. |  | do. | Plant at Namèche | 3000
Do. |  | SA Dolomies de Merlemont (Group Lhoist) | Quarry at Philippeville | 100
Lead, metal |  | Umicore (Sté. Générale de Belgique, 50.2%) | Smelter at Antwerp-Hoboken | 90
Do. |  | do. | Refinery at Antwerp-Hoboken | 125
Limestone |  | Carmeuse S.A. (Long View Investment NV) | Mines and plant at Engis | 1850
Do. |  | do. | Mines and plant at Frasnes | 450
Do. |  | do. | Mines and plant at Maizeret | 850
Do. |  | do. | Mines and plant at Moha | 800
Do. |  | SA Transcar (Royal Volker Stevin) | Mines and plant at Maizeret | 850
Petroleum, refined | 42-gallon | Companies: | Refineries: | 712000
| berrels per day |  | Of which:
|  | TotalFina S.A. | Refinery at Antwerp | -268000
|  | SA Esso NV | do. | -239000
|  | Belgian Refining Corp. | do. | -80000
|  | Nynas Petroleum NV | do. | -125000
Salt |  | Zoutman NV | Plant at Roeselare | 200
Sand, silica |  | SRC-Sibelco SA | Mines and plants at Lommel, Mol, | 500
and Maasmechelen
Steel |  | Companies: |  | 14000
Of which:
|  | Cockerill Sambre SA (Government of Wallonia, | Plants at Liège and Charleroi | -5000
80%)
|  | Sidmar NV (Belgian Government 28.24%; Arcelor | Plant at Ghent | -3960
Group, 71.76%)
|  | Usines Gustave Boël NV | Plant at La Louviere | -2020
|  | Forges de Clabecq SA | Plant at Clabecq | -1500
|  | SA Fabrique de Fer de Charleroi | Plant at Charleroi | -600
|  | ALZ NV | Plant at Genk-Zuid | -360
|  | New Tubemeuse (NTW) SA | Plant at Flemalle | -300
Zinc, metal |  | Umicore (Sté. Générale de Belgique, 50.2%) | Smelter and refinery at Balen | 450
LUXEMBOURG
Cement |  | SA des Ciments Luxembourgeois (ARBED, 50%; | Plant at Esch-sur-Alzette | 450
SGB, 25%)
Do. |  | Intermoselle SARL (ARBED, 33%) | Plant at Rumelange | 1000
Steel |  | Arcelor Group | Plants at Differdange, Dudelange, | 5320
Esch-Belval, Esch-Schifflange
1Includes the capacity of the company SA Ciments de Haccourt.

## Table03
TABLE 3
BELGIUM: EXPORT AND IMPORT TRADE WITH
THE UNITED STATES
(Million dollars)
| 20011 |  | 20022
Month | Exports | Imports | Exports | Imports
January | 1143 | 871 | 963 | 724
February | 1142 | 842 | 1084 | 785
March | 1285 | 1036 | 1088 | 870
April | 1205 | 816 | 1072 | 768
May | 1255 | 946 | 1121 | 993
June | 1172 | 877 | 1147 | 823
July | 996 | 903 | 1091 | 985
August | 1189 | 640 | 1139 | 617
September | 1046 | 700 | 1102 | 701
October | 1016 | 993 | 1230 | 932
November | 1064 | 739 | 1277 | 820
December | 989 | 796 | 1028 | 816
Total | 13502 | 10159 | 13342 | 9835
1Source: U.S. Census Bureau, Foreign Trade Division, July 2002.
2Source: U.S. Census Bureau, Foreign Trade Division, April 2003.