## Out-of-Plane-100C
SAMPLE: |  | 100C
Out-of-plane measurements
Thetai | Thetas | Phis | Inc. Pol | S0 | SigmaS0 | S1 | SigmaS1 | S2 | SigmaS2 | S3 | SigmaS3 | BRDF(s) | BRDF(p)
-30 | 45 | 45 | p | 0.26472 | 3.84229e-05 | 0.0612167 | 0.00019105 | -0.913101 | 0.000104559 | -0.0873081 | 9.57233e-05 | 0.1404626 | 0.1242574
-30 | 45 | 90 | p | 0.0646441 | 1.19059e-05 | 0.788271 | 0.000193897 | 0.079579 | 0.000330934 | -0.0414813 | 0.000138971 | 0.05780058 | 0.006843515
-30 | 45 | 135 | p | 0.0383162 | 6.23658e-06 | -0.0751641 | 0.000244045 | 0.67109 | 0.000315852 | 0.0230379 | 9.84011e-05 | 0.0177181 | 0.0205981
-45 | 45 | 45 | p | 0.21149 | 5.54229e-05 | 0.0774671 | 0.000265636 | -0.847382 | 0.000132749 | -0.114559 | 0.000173787 | 0.1139368 | 0.09755324
-45 | 45 | 90 | p | 0.0470803 | 6.83136e-06 | 0.661872 | 0.000183152 | 0.109377 | 0.000247628 | -0.0205667 | 0.000112845 | 0.03912072 | 0.007959584
-45 | 45 | 135 | p | 0.0314159 | 5.05651e-06 | -0.0853165 | 0.000296138 | 0.561454 | 0.000318005 | 0.0259492 | 0.000115746 | 0.0143678 | 0.0170481
-60 | 45 | 45 | p | 0.158436 | 1.18148e-05 | 0.121702 | 0.000121214 | -0.773427 | 5.5832e-05 | -0.0963535 | 7.3074e-05 | 0.08885899 | 0.06957701
-60 | 45 | 90 | p | 0.0414506 | 5.00949e-06 | 0.528892 | 0.000106317 | 0.144459 | 0.00023552 | -0.0136135 | 8.46101e-05 | 0.03168675 | 0.009763855
-60 | 45 | 135 | p | 0.0333686 | 5.08342e-06 | -0.114224 | 0.000256431 | 0.513439 | 0.000229147 | 0.0010609 | 0.000130862 | 0.01477855 | 0.01859005
-30 | 45 | 45 | s | 0.27261 | 3.0703e-05 | -0.111508 | 0.00024979 | 0.904312 | 0.000467156 | 0.0675953 | 0.000107542 | 0.1211059 | 0.1515041
-30 | 45 | 90 | s | 0.0622962 | 7.14116e-06 | -0.778106 | 0.000124644 | -0.146946 | 0.000142588 | 0.0232399 | 8.71538e-05 | 0.006911577 | 0.05538462
-30 | 45 | 135 | s | 0.039423 | 4.79765e-06 | 0.0477102 | 0.000162926 | -0.698606 | 7.69269e-05 | -0.0363637 | 0.000105376 | 0.02065194 | 0.01877106
-45 | 45 | 45 | s | 0.202701 | 2.45382e-05 | -0.12658 | 0.00031668 | 0.840854 | 0.000328264 | 0.115632 | 0.000135856 | 0.08852155371 | 0.1141794
-45 | 45 | 90 | s | 0.0468093 | 5.60982e-06 | -0.68229 | 0.000262352 | -0.156695 | 0.000228825 | 0.0261514 | 0.000147203 | 0.007435891 | 0.03937341
-45 | 45 | 135 | s | 0.0347246 | 2.6061e-06 | 0.0987289 | 0.00014147 | -0.584194 | 9.41054e-05 | -0.0121086 | 9.50526e-05 | 0.01907646 | 0.01564814
-60 | 45 | 45 | s | 0.141594 | 1.59969e-05 | -0.110528 | 0.000212379 | 0.769399 | 0.000278705 | 0.113627 | 0.000118724 | 0.06297195 | 0.07862205
-60 | 45 | 90 | s | 0.038792 | 5.2149e-06 | -0.57222 | 0.000345317 | -0.157405 | 0.000316703 | 0.0408345 | 0.000197713 | 0.00829722088 | 0.03049477912
-60 | 45 | 135 | s | 0.0315386 | 2.48041e-06 | 0.132088 | 0.000164902 | -0.537476 | 0.000157691 | -0.00304766 | 9.94922e-05 | 0.01785224 | 0.01368636

## Bistatic-p-100C
SAMPLE: | 100C
Bistatic Scan, p-polarized
Bistatic angle: 6 degrees
Angle | S0 | SigmaS0 | S1 | SigmaS1 | S2 | SigmaS2 | S3 | SigmaS3 | BRDF(s) | BRDF(p)
0 | 1.64961 | 0.00023222 | -0.990325 | 4.13948e-05 | 0.0115079 | 0.000118072 | -0.0235152 | 8.47643e-05 | 0.007979988375 | 1.64163
-1 | 1.75524 | 9.3636e-05 | -0.991815 | 2.4897e-05 | 0.0105239 | 5.74363e-05 | -0.0176026 | 3.76603e-05 | 0.0071833197 | 1.748057
-2 | 1.9683 | 0.000101517 | -0.992282 | 2.23732e-05 | 0.0101914 | 8.6402e-05 | -0.0221981 | 4.43662e-05 | 0.0075956697 | 1.960704
-3 | 228.844 | 0.0173428 | -0.998462 | 3.43387e-05 | 0.0115867 | 8.85281e-05 | -0.0188702 | 5.68471e-05 | 0.175981 | 228.668
-4 | 1.80515 | 0.000114362 | -0.9913 | 2.66541e-05 | 0.00845063 | 5.71603e-05 | -0.0216171 | 5.38585e-05 | 0.0078524025 | 1.797298
-5 | 1.7202 | 0.000126569 | -0.991243 | 2.49376e-05 | 0.00589006 | 7.21182e-05 | -0.0214194 | 5.15067e-05 | 0.0075318957 | 1.712668
-6 | 1.65709 | 0.000136859 | -0.991613 | 3.00845e-05 | 0.00304841 | 0.000114665 | -0.0141952 | 7.50411e-05 | 0.006949006915 | 1.650141
-7 | 1.30187 | 8.51629e-05 | -0.990417 | 2.98181e-05 | 0.0156643 | 9.98323e-05 | -0.015162 | 5.37196e-05 | 0.006237910105 | 1.295632
-8 | 1.2469 | 0.000138082 | -0.989519 | 2.50812e-05 | 0.00638287 | 9.14821e-05 | -0.0146931 | 6.71239e-05 | 0.00653437945 | 1.240366
-9 | 1.07326 | 0.000140066 | -0.987622 | 4.13003e-05 | 0.0114846 | 0.000116123 | -0.0142742 | 8.83333e-05 | 0.00664240614 | 1.066618
-10 | 0.870857 | 0.00169037 | -0.985883 | 0.000590216 | 0.0109947 | 0.00178927 | -0.00840535 | 0.00153 | 0.006146944 | 0.8647101
-11 | 0.801493 | 6.32072e-05 | -0.984125 | 3.45471e-05 | 0.0100013 | 8.48243e-05 | -0.0140857 | 6.99576e-05 | 0.006361851 | 0.7951311
-12 | 0.752231 | 7.50481e-05 | -0.984528 | 4.39062e-05 | 0.0185863 | 0.000167103 | -0.0236326 | 7.05008e-05 | 0.005819259016 | 0.7464117
-13 | 0.544042 | 3.80099e-05 | -0.978954 | 2.85237e-05 | 0.0147335 | 6.53656e-05 | -0.0173731 | 4.69776e-05 | 0.005724953966 | 0.538317
-14 | 0.427157 | 5.15044e-05 | -0.973342 | 3.61283e-05 | 0.00691935 | 8.60348e-05 | -0.0193458 | 5.28777e-05 | 0.005693575653 | 0.4214634
-15 | 0.426495 | 5.01194e-05 | -0.974288 | 3.49236e-05 | 0.00909858 | 0.000159175 | -0.0160033 | 0.000119633 | 0.00548301972 | 0.421012
-16 | 0.361183 | 4.22042e-05 | -0.970115 | 4.62154e-05 | -0.00385941 | 0.000144808 | -0.0125123 | 0.000113823 | 0.005396977 | 0.355786
-17 | 0.34082 | 6.10025e-05 | -0.967571 | 6.8844e-05 | 0.00116267 | 0.000157694 | -0.0230039 | 8.21525e-05 | 0.00552622589 | 0.3352938
-18 | 0.264996 | 1.60245e-05 | -0.960084 | 3.92583e-05 | 0.0143086 | 0.000106646 | -0.0162279 | 7.74304e-05 | 0.005288790168 | 0.2597072
-19 | 0.216377 | 1.77859e-05 | -0.950021 | 3.72403e-05 | 0.00525905 | 8.712e-05 | -0.017772 | 5.15622e-05 | 0.005407153 | 0.2109698
-20 | 0.172583 | 1.20017e-05 | -0.941081 | 2.53898e-05 | 0.00890233 | 7.88754e-05 | -0.0195922 | 6.31125e-05 | 0.005084209 | 0.1674988
-21 | 0.157883 | 1.31716e-05 | -0.935983 | 3.61617e-05 | 0.00840793 | 6.90991e-05 | -0.0114859 | 4.99731e-05 | 0.005053598 | 0.1528294
-22 | 0.142923 | 8.80853e-06 | -0.930185 | 2.50851e-05 | 0.00397502 | 6.27419e-05 | -0.00697754 | 3.99397e-05 | 0.004989085 | 0.1379339
-23 | 0.130701 | 1.36643e-05 | -0.920733 | 4.87338e-05 | -0.00745445 | 0.000170711 | -0.0168122 | 8.08345e-05 | 0.005180138 | 0.1255209
-24 | 0.135096 | 1.87273e-05 | -0.912497 | 5.06203e-05 | 0.0258316 | 0.000131036 | -0.00174024 | 0.000100687 | 0.005910652644 | 0.1291853
-25 | 0.110279 | 9.30117e-06 | -0.911738 | 3.82286e-05 | 0.00656101 | 9.10495e-05 | -0.00851795 | 7.91219e-05 | 0.004866722549 | 0.1054123
-26 | 0.105053 | 1.00951e-05 | -0.902932 | 4.36512e-05 | 0.0234615 | 0.000114486 | -0.00940129 | 5.99155e-05 | 0.005098642302 | 0.09995436
-27 | 0.0857864 | 8.27553e-06 | -0.873674 | 4.4322e-05 | 0.0263642 | 0.00011725 | -0.0305281 | 9.44923e-05 | 0.005418526 | 0.08036787
-28 | 0.0769576 | 5.86839e-06 | -0.866885 | 2.79835e-05 | -0.0038534 | 6.17613e-05 | 0.0139761 | 6.32755e-05 | 0.005122105462 | 0.07183549
-29 | 0.0654007 | 3.03057e-06 | -0.849729 | 2.14548e-05 | -0.00904354 | 5.86058e-05 | -0.00592469 | 3.21173e-05 | 0.004913914 | 0.06048679
-30 | 0.0671431 | 4.41516e-06 | -0.835975 | 2.95179e-05 | 0.015744 | 7.44963e-05 | -0.0286379 | 5.30984e-05 | 0.005506573 | 0.06163653
-31 | 0.0661254 | 8.1156e-06 | -0.833935 | 6.83536e-05 | 0.0010921 | 0.000112703 | -0.00705588 | 7.50965e-05 | 0.005490557 | 0.06063484
-32 | 0.0568427 | 4.80726e-06 | -0.818622 | 4.1224e-05 | 0.00623629 | 5.05667e-05 | -0.00425918 | 5.20232e-05 | 0.005155008 | 0.05168769
-33 | 0.0558501 | 4.17992e-06 | -0.797414 | 4.91751e-05 | 0.0277709 | 9.57627e-05 | -0.0256161 | 6.28278e-05 | 0.005657224 | 0.05019288
-34 | 0.0503312 | 1.88567e-06 | -0.791704 | 2.37149e-05 | 0.0035478 | 4.14077e-05 | -0.00462781 | 3.34853e-05 | 0.005241894 | 0.04508931
-35 | 0.0501873 | 4.01316e-06 | -0.789568 | 4.73819e-05 | 0.0304945 | 8.44891e-05 | -0.0145765 | 4.41143e-05 | 0.005280507 | 0.04490679
-36 | 0.0477764 | 5.04721e-06 | -0.769111 | 5.73698e-05 | -0.0142963 | 9.03501e-05 | -0.0262634 | 7.92698e-05 | 0.005515523 | 0.04226088
-37 | 0.0457717 | 2.58068e-06 | -0.761095 | 3.22312e-05 | -0.0378364 | 4.62633e-05 | -0.0143796 | 3.76915e-05 | 0.005467544 | 0.04030416
-38 | 0.0432205 | 3.38933e-06 | -0.73659 | 3.96737e-05 | -0.00886444 | 7.60461e-05 | -0.0251577 | 5.81955e-05 | 0.005692356 | 0.03752814
-39 | 0.040324 | 1.68147e-06 | -0.722867 | 3.35611e-05 | 0.00221799 | 6.94078e-05 | -0.0260657 | 5.28492e-05 | 0.005587555546 | 0.03473644
-40 | 0.0412419 | 1.2165e-06 | -0.724709 | 2.29034e-05 | 0.0152368 | 6.22122e-05 | -0.0145497 | 3.5124e-05 | 0.005676762 | 0.03556514
-41 | 0.0390861 | 2.07449e-06 | -0.695778 | 3.76228e-05 | -0.00351251 | 6.38024e-05 | 0.00869914 | 4.4928e-05 | 0.005945426 | 0.03314067
-42 | 0.0395216 | 2.16457e-06 | -0.704832 | 4.25328e-05 | -0.00321836 | 7.35933e-05 | -0.0307177 | 4.60751e-05 | 0.005832756 | 0.03368884
-43 | 0.0399818 | 2.47965e-06 | -0.693555 | 3.10892e-05 | 0.0408656 | 9.63648e-05 | 0.00799579 | 5.15764e-05 | 0.006126111 | 0.03385569
-44 | 0.039629 | 2.59614e-06 | -0.686786 | 4.60658e-05 | 0.0111285 | 0.0001047 | -0.00584696 | 4.89463e-05 | 0.006206178803 | 0.03342282
-45 | 0.0388489 | 2.00945e-06 | -0.673942 | 3.91093e-05 | 0.0298951 | 5.15974e-05 | -0.000482999 | 2.13034e-05 | 0.006333497 | 0.0325154
-46 | 0.0369391 | 2.43283e-06 | -0.657824 | 5.89478e-05 | 0.00883568 | 8.21154e-05 | -0.00858124 | 4.005e-05 | 0.006319837 | 0.03061926
-47 | 0.037817 | 2.05098e-06 | -0.654153 | 4.1415e-05 | 0.0170466 | 8.49134e-05 | -0.016005 | 4.18089e-05 | 0.006539448 | 0.03127755
-48 | 0.0365917 | 1.78096e-06 | -0.652397 | 3.56026e-05 | 0.0255608 | 4.76267e-05 | -0.0179457 | 4.88832e-05 | 0.006359692 | 0.03023201
-49 | 0.0345983 | 1.67801e-06 | -0.60325 | 7.31792e-05 | 0.00603047 | 0.000137688 | 0.0177399 | 6.16078e-05 | 0.006863438 | 0.02773486
-50 | 0.0367209 | 2.68214e-06 | -0.635898 | 4.32813e-05 | 0.012211 | 7.61098e-05 | -0.00307985 | 5.83539e-05 | 0.006685077 | 0.03003582
-51 | 0.0357447 | 1.48881e-06 | -0.59101 | 3.69941e-05 | 0.0604659 | 5.82682e-05 | 0.014574 | 3.36484e-05 | 0.007309612 | 0.02843509
-52 | 0.0334934 | 1.42349e-06 | -0.587349 | 3.17097e-05 | -0.00220126 | 6.89093e-05 | -0.0549245 | 4.48464e-05 | 0.006910543 | 0.02658286
-53 | 0.0360777 | 1.31852e-06 | -0.617379 | 2.4837e-05 | -0.0254009 | 5.08472e-05 | -0.0269037 | 2.81992e-05 | 0.006902043 | 0.02917566
-54 | 0.0357411 | 1.36138e-06 | -0.589098 | 3.40029e-05 | 0.0197322 | 4.60687e-05 | -0.000980026 | 3.18166e-05 | 0.007343045 | 0.02839806
-55 | 0.0357727 | 2.15347e-06 | -0.612587 | 4.32689e-05 | -0.0050957 | 8.04215e-05 | 0.0614763 | 5.21787e-05 | 0.006929405 | 0.0288433
-56 | 0.036831 | 2.46179e-06 | -0.596129 | 5.45951e-05 | 0.0089532 | 9.16605e-05 | -0.0065126 | 7.2486e-05 | 0.007437486 | 0.02939351
-57 | 0.0358333 | 3.45761e-06 | -0.591016 | 6.86549e-05 | -0.0190126 | 8.14335e-05 | 0.0241018 | 5.86299e-05 | 0.007327623 | 0.02850568
-58 | 0.0370365 | 2.43942e-06 | -0.604672 | 5.30243e-05 | -0.00495006 | 5.38731e-05 | 0.0176797 | 4.73876e-05 | 0.007320782736 | 0.02971572
-59 | 0.036 | 2.02922e-06 | -0.576699 | 5.37534e-05 | -0.00524914 | 0.00012398 | -0.00142529 | 4.87862e-05 | 0.007619418 | 0.028380582
-60 | 0.0371326 | 1.86202e-06 | -0.580644 | 3.65632e-05 | 0.00953515 | 6.13386e-05 | 0.03863 | 4.44967e-05 | 0.007785889 | 0.02934671

## Bistatic-s-100C
SAMPLE: | 100C
Bistatic Scan, s-polarized
Bistatic angle: 6 degrees
Angle | S0 | SigmaS0 | S1 | SigmaS1 | S2 | SigmaS2 | S3 | SigmaS3 | BRDF(s) | BRDF(p)
0 | 1.65248 | 0.000161626 | 0.98227 | 0.000308196 | -0.0204076 | 0.000275452 | 0.0101442 | 9.31932e-05 | 1.637831 | 0.0146492352
-1 | 1.7342 | 0.000114083 | 0.979843 | 0.000218456 | -0.0184428 | 0.000143339 | 0.0109537 | 5.62831e-05 | 1.716722 | 0.0174781347
-2 | 1.96671 | 8.45449e-05 | 0.981049 | 0.000115657 | -0.021388 | 0.00011737 | 0.011495 | 5.35325e-05 | 1.948074 | 0.01863556
-3 | 229.579 | 0.0298285 | 0.993014 | 0.00033981 | -0.0194924 | 0.00023649 | 0.0118274 | 7.56184e-05 | 228.7771 | 0.801919447
-4 | 1.82486 | 0.000157805 | 0.982525 | 0.000317739 | -0.0222392 | 9.93156e-05 | 0.00760352 | 4.81788e-05 | 1.808915 | 0.01594471425
-5 | 1.70334 | 9.82209e-05 | 0.97826 | 0.000180496 | -0.0241572 | 0.000145033 | 0.0142797 | 5.85791e-05 | 1.684825 | 0.0185153058
-6 | 1.64156 | 0.000165826 | 0.980652 | 0.000285011 | -0.026173 | 0.000117903 | 0.0105256 | 6.60873e-05 | 1.62568 | 0.01588045144
-7 | 1.28828 | 6.62058e-05 | 0.97946 | 0.000110521 | -0.0156278 | 0.000115229 | 0.00784351 | 5.92579e-05 | 1.275049 | 0.0132306356
-8 | 1.24775 | 8.13648e-05 | 0.975327 | 0.000188596 | -0.0257306 | 0.000150095 | 0.003717 | 6.21728e-05 | 1.232357 | 0.01539287
-9 | 1.07297 | 7.721e-05 | 0.977361 | 0.000270181 | -0.0190591 | 0.000133011 | 0.00107318 | 4.72624e-05 | 1.060825 | 0.01214548
-10 | 0.840519 | 3.46599e-05 | 0.97276 | 0.000143905 | -0.025099 | 9.69463e-05 | 0.00234853 | 3.41712e-05 | 0.8290711 | 0.01144786878
-11 | 0.777706 | 2.63471e-05 | 0.971879 | 8.18397e-05 | -0.0176314 | 5.89537e-05 | 0.000208725 | 3.6817e-05 | 0.7667711 | 0.01093494
-12 | 0.750431 | 0.000131702 | 0.971185 | 0.000498048 | -0.0193245 | 0.000404867 | 0.00883147 | 0.000186227 | 0.7396192 | 0.01081183
-13 | 0.533102 | 3.16387e-05 | 0.960799 | 0.00016971 | -0.0214493 | 0.000113811 | 0.00519539 | 5.33533e-05 | 0.5226529 | 0.01044907
-14 | 0.424341 | 3.38747e-05 | 0.959435 | 0.000221975 | -0.0246819 | 0.000106699 | 0.0123285 | 6.80842e-05 | 0.4157343 | 0.008606696
-15 | 0.411344 | 5.13818e-05 | 0.958974 | 0.000335553 | -0.0215942 | 0.000175117 | 0.00516222 | 6.42218e-05 | 0.4029061 | 0.008437899472
-16 | 0.354386 | 2.34906e-05 | 0.953843 | 0.000209764 | -0.0399103 | 0.000155723 | 0.00734402 | 6.49086e-05 | 0.3462073 | 0.008178697301
-17 | 0.330791 | 4.10421e-05 | 0.956003 | 0.000375874 | -0.026798 | 0.000261113 | 0.00958757 | 9.51506e-05 | 0.3235141 | 0.007276906
-18 | 0.264733 | 2.58382e-05 | 0.94663 | 0.000261882 | -0.0230692 | 0.000195608 | 0.0131501 | 8.20298e-05 | 0.2576686 | 0.007064400105
-19 | 0.211877 | 1.45478e-05 | 0.93662 | 0.000200731 | -0.0295079 | 0.000129681 | 0.00642936 | 6.4394e-05 | 0.2051626 | 0.00671438213
-20 | 0.173703 | 9.13539e-06 | 0.931 | 0.000189849 | -0.0203256 | 0.000146753 | 0.0112426 | 5.5046e-05 | 0.1677102465 | 0.0059927535
-21 | 0.159916 | 2.03947e-05 | 0.923477 | 0.000318646 | -0.0167853 | 0.000156937 | 0.011928 | 9.82669e-05 | 0.1537974 | 0.006118626034
-22 | 0.14223 | 7.3575e-06 | 0.912933 | 0.000107617 | -0.0379603 | 5.114e-05 | 0.0137059 | 5.05227e-05 | 0.1360382 | 0.006191769705
-23 | 0.128021 | 1.556e-05 | 0.90461 | 0.000284527 | -0.0339018 | 0.000354786 | 0.0199652 | 0.000133435 | 0.121915 | 0.006105961595
-24 | 0.132002 | 1.09028e-05 | 0.90562 | 0.000235701 | -0.01724 | 0.000193409 | 0.0174126 | 9.15209e-05 | 0.1257728 | 0.00622917438
-25 | 0.104669 | 5.54677e-06 | 0.891005 | 0.000202047 | -0.0130235 | 0.000123359 | 0.01612 | 6.45008e-05 | 0.0989648 | 0.005704199
-26 | 0.104237 | 7.42131e-06 | 0.893498 | 0.000196053 | 0.00742851 | 0.000208411 | 0.0149347 | 6.81171e-05 | 0.09868628 | 0.005550724487
-27 | 0.0873053 | 7.37278e-06 | 0.865764 | 0.0002344 | -0.00347195 | 0.000235656 | 0.00234189 | 9.94352e-05 | 0.08144554 | 0.005859757
-28 | 0.0777816 | 5.64767e-06 | 0.863009 | 0.000184857 | -0.025053 | 0.00026123 | -0.0281066 | 9.22366e-05 | 0.07245391 | 0.00532769
-29 | 0.0682131 | 4.02884e-06 | 0.848874 | 0.000133466 | -0.0276029 | 0.000114381 | -0.0177135 | 5.58685e-05 | 0.06305871 | 0.005154386
-30 | 0.0652441 | 3.16196e-06 | 0.821572 | 0.00011452 | -0.0100662 | 8.87413e-05 | -0.000944887 | 5.23908e-05 | 0.05942341 | 0.005820687
-31 | 0.0624713 | 6.61642e-06 | 0.81698 | 0.000348052 | -0.0130646 | 0.000265442 | -0.00418901 | 0.000106111 | 0.05675455 | 0.005716748663
-32 | 0.0589573 | 3.37676e-06 | 0.807485 | 0.000174791 | -0.00233142 | 0.000142013 | 0.021898 | 6.01295e-05 | 0.05328222 | 0.005675082
-33 | 0.0558826 | 6.04207e-06 | 0.792231 | 0.000278508 | -0.0237228 | 0.000209751 | 0.0144313 | 0.00010345 | 0.05007726 | 0.005805336
-34 | 0.0509168 | 5.9338e-06 | 0.783935 | 0.000256829 | -0.00171556 | 0.000197033 | 0.0220358 | 8.50785e-05 | 0.04541613 | 0.005500669196
-35 | 0.0509988 | 2.97551e-06 | 0.783474 | 0.000136207 | -0.0239769 | 0.000188923 | 0.0110918 | 7.15921e-05 | 0.04547752 | 0.005521283
-36 | 0.0473817 | 6.34225e-06 | 0.76926 | 0.000318066 | -0.0210763 | 0.000176222 | 0.0184289 | 0.00010766 | 0.04191527 | 0.005466426729
-37 | 0.0479292 | 3.38406e-06 | 0.745926 | 0.000190564 | -0.048957 | 0.00013153 | 0.00740559 | 8.14082e-05 | 0.04184042 | 0.006088782
-38 | 0.0445774 | 3.41156e-06 | 0.743729 | 0.000229936 | -0.0294414 | 0.000216531 | -0.005138 | 8.13854e-05 | 0.03886545 | 0.005711947
-39 | 0.0423505 | 3.82838e-06 | 0.731486 | 0.000179285 | -0.0197829 | 9.57205e-05 | -0.000543386 | 8.62368e-05 | 0.03666465 | 0.005685851
-40 | 0.0434728 | 3.96768e-06 | 0.729234 | 0.000203436 | -0.0357957 | 0.000138731 | 0.0328151 | 6.91608e-05 | 0.03758732 | 0.005885478
-41 | 0.0415518 | 2.06685e-06 | 0.704857 | 0.000162675 | -0.0391293 | 7.9182e-05 | -0.00253067 | 3.2592e-05 | 0.03541994 | 0.006131861
-42 | 0.0411652 | 2.78028e-06 | 0.710298 | 0.000169743 | -0.0346086 | 0.000167673 | -0.00725303 | 8.28758e-05 | 0.03520238 | 0.00596282
-43 | 0.0393823 | 4.50928e-06 | 0.681584 | 0.000266543 | 0.00105591 | 0.000232125 | 0.000905581 | 0.000123176 | 0.03311232 | 0.006269977
-44 | 0.0385005 | 4.1461e-06 | 0.669257 | 0.000295264 | -0.029892 | 0.000231722 | 0.0133838 | 0.000150286 | 0.03213361 | 0.006366885
-45 | 0.03851 | 1.65036e-06 | 0.673866 | 0.000109544 | 0.0262944 | 0.000172178 | 0.0133865 | 6.56527e-05 | 0.03223028983 | 0.00627971017
-46 | 0.036727 | 3.62947e-06 | 0.642311 | 0.000198291 | -0.0111682 | 0.000132776 | -0.00876408 | 8.58318e-05 | 0.03015858 | 0.006568422
-47 | 0.0391204 | 4.54156e-06 | 0.66651 | 0.000286776 | -0.012305 | 0.000211027 | -0.00849595 | 8.28362e-05 | 0.03259727 | 0.006523131098
-48 | 0.0371488 | 2.84651e-06 | 0.639461 | 0.000250023 | -0.0129843 | 0.000270587 | 0.0113499 | 9.03375e-05 | 0.030452 | 0.006696796
-49 | 0.0354936 | 2.72039e-06 | 0.629846 | 0.000222943 | -0.0227679 | 0.000231114 | -0.0230039 | 7.76011e-05 | 0.02892455 | 0.006569049
-50 | 0.0354027 | 3.19153e-06 | 0.634203 | 0.000256123 | -0.0385693 | 0.00019875 | -0.0214941 | 8.76259e-05 | 0.0289276 | 0.006475101
-51 | 0.0346061 | 1.71471e-06 | 0.609865 | 0.000132227 | -0.0256753 | 6.36411e-05 | -0.0155268 | 4.29027e-05 | 0.02785557 | 0.006750525
-52 | 0.0355702 | 3.32968e-06 | 0.59841 | 0.00014967 | -0.0162631 | 0.000109186 | -0.00578974 | 8.85655e-05 | 0.02842788 | 0.007142318309
-53 | 0.0369904 | 5.08364e-06 | 0.617496 | 0.000252619 | -0.0159988 | 0.000172184 | -0.0177369 | 0.000116802 | 0.02991591 | 0.007074488
-54 | 0.0364541 | 3.45103e-06 | 0.600198 | 0.000203009 | -0.00828119 | 0.000193387 | 0.0339914 | 0.000109914 | 0.02916689 | 0.007287211
-55 | 0.0356179 | 1.5249e-06 | 0.599827 | 8.53717e-05 | -0.0147476 | 8.167e-05 | -0.0400281 | 3.24843e-05 | 0.02849124 | 0.007126661
-56 | 0.036071 | 4.28241e-06 | 0.595565 | 0.000249816 | -0.00188401 | 0.000117044 | -0.0198228 | 0.00011769 | 0.02877681 | 0.007294187
-57 | 0.0336415 | 1.56486e-06 | 0.554135 | 0.00010613 | -0.0216748 | 4.37571e-05 | 0.0084512 | 3.55471e-05 | 0.02614172 | 0.007499784
-58 | 0.0344918 | 5.26744e-06 | 0.57247 | 0.000377785 | -0.0127706 | 0.000223165 | -0.00793041 | 0.000129136 | 0.02711866 | 0.007373139627
-59 | 0.0348135 | 3.30441e-06 | 0.563788 | 0.000192303 | 0.00116918 | 0.000121613 | -0.00290503 | 6.63696e-05 | 0.02722047 | 0.007593033231
-60 | 0.0364135 | 2.90196e-06 | 0.588878 | 0.000159861 | -0.0214218 | 0.00015523 | 0.00101154 | 7.38121e-05 | 0.0289283 | 0.007485195