## Isotherm_calc
METHANE ADSORPTION ISOTHERM SI UNITS
AS RECEIVED BASES
PRESSURE (PSI) | Langmuir
Isotherm
0 | 0
31.53691 | 5.287112
70.26876 | 11.17667
123.7451 | 18.38165
246.7549 | 31.81731
385.978 | 43.30202
531.4451 | 52.49444
672.6007 | 59.5318
760.981 | 63.23879
945.875 | 69.6948
1096.514 | 73.96431
1200 | 76.50204
METHANE ADSORPTION ISOTHERM SI UNITS
DRY ASH INCLUDED BASES
PRESSURE (PSI) | Langmuir
Isotherm
0 | 0
31.53691 | 7.189504
70.26876 | 15.19822
123.7451 | 24.99568
246.7549 | 43.26572
385.978 | 58.88282
531.4451 | 71.38283
672.6007 | 80.95235
760.981 | 85.99318
945.875 | 94.77217
1096.514 | 100.5779
1200 | 104.0288
METHANE ADSORPTION ISOTHERM SI UNITS
DRY ASH FREE BASES
PRESSURE (PSI) | Langmuir
Isotherm
0 | 0
31.53691 | 9.711659
70.26876 | 20.52992
123.7451 | 33.76443
246.7549 | 58.4438
385.978 | 79.53953
531.4451 | 96.42468
672.6007 | 109.3513
760.981 | 116.1605
945.875 | 128.0193
1096.514 | 135.8617
1200 | 140.5232
METHANE ADSORPTION ISOTHERM SI UNITS
MOIST ASH FREE BASES
PRESSURE (PSI) | Langmuir
Isotherm
0 | 0
31.53691 | 6.535433
70.26876 | 13.81555
123.7451 | 22.72168
246.7549 | 39.32959
385.978 | 53.5259
531.4451 | 64.88871
672.6007 | 73.58764
760.981 | 78.16988
945.875 | 86.1502
1096.514 | 91.42776
1200 | 94.56466

## Bustin_data
USGS-PA-2-CN12 |  |  |  |  | USGS-PA-2-CN12 | [5 empty] | USGS-PA-2-CN12 | [5 empty] | USGS-PA-2-CN12
METHANE ADSORPTION ISOTHERM SI UNITS |  |  |  |  | METHANE ADSORPTION ISOTHERM SI UNITS | [5 empty] | METHANE ADSORPTION ISOTHERM CFG UNITS | [5 empty] | METHANE ADSORPTION ISOTHERM CFG UNITS
| AS RECEIVED BASIS |  |  |  |  | DRY ASH INCLUDED BASIS | [5 empty] | AS RECEIVED BASIS | [5 empty] | DRY ASH INCLUDED BASIS
Sample I.D. : | USGS-PA-2-CN12 | Moisture Content (EQ) % : |  | 26.46 | Sample I.D. : | USGS-PA-2-CN12 | Moisture Content (EQ) % : |  |  | 26.46 | Sample I.D. : | USGS-PA-2-CN12 | Moisture Content (EQ) % : |  |  | 26.46 | Sample I.D. : | USGS-PA-2-CN12 | Moisture Content (EQ) % : |  |  | 26.46
Isotherm Temperature º C: | 30 | Dry Ash Content % : |  | 19.1 | Isotherm Temperature º C: | 30 | Dry Ash Content % : |  |  | 19.1 | Isotherm Temperature º F: | 86 | Dry Ash Content, % : |  |  | 19.1 | Isotherm Temperature º F: | 86 | Dry Ash Content, % : |  |  | 19.1
|  | Helium Density g/cc |  | 1.355406 |  |  | Helium Density g/cc |  |  | 1.355406 |  |  | Helium Density g/cc |  |  | 1.355406 |  |  | Helium Density g/cc |  |  | 1.355406
PRESSURE (MPa) | ADSORBED METHANE (cc/g @STP) |  | P / V |  | PRESSURE (MPa) | ADSORBED METHANE (cc/g@STP) |  | P / V |  |  | PRESSURE (PSI) | ADSORBED METHANE (SCF/ton) |  | P / V |  |  | PRESSURE (PSI) | ADSORBED METHANE (SCF/ton) |  | P / V
0 | 0 |  |  |  | 0 | 0 |  |  |  |  | 0 | 0 |  |  |  |  | 0 | 0
0.2174388 | 0.1902308 |  | 1.143026 |  | 0.2174388 | 0.2586766 |  | 0.8405817 |  |  | 31.53691 | 6.472894 |  | 4.87215 |  |  | 31.53691 | 8.801869 |  | 3.582979
0.4844848 | 0.3349018 |  | 1.446647 |  | 0.4844848 | 0.4554009 |  | 1.063864 |  |  | 70.26876 | 11.39555 |  | 6.166333 |  |  | 70.26876 | 15.49572 |  | 4.534721
0.8531901 | 0.5471121 |  | 1.559443 |  | 0.8531901 | 0.7439654 |  | 1.146814 |  |  | 123.7451 | 18.61633 |  | 6.647125 |  |  | 123.7451 | 25.31456 |  | 4.888295
1.701311 | 0.8803352 |  | 1.932572 |  | 1.701311 | 1.197083 |  | 1.421213 |  |  | 246.7549 | 29.95476 |  | 8.237586 |  |  | 246.7549 | 40.7326 |  | 6.057921
2.661218 | 1.200916 |  | 2.215991 |  | 2.661218 | 1.63301 |  | 1.629639 |  |  | 385.978 | 40.86301 |  | 9.445659 |  |  | 385.978 | 55.56569 |  | 6.946338
3.664176 | 1.456785 |  | 2.515247 |  | 3.664176 | 1.980943 |  | 1.849713 |  |  | 531.4451 | 49.56936 |  | 10.72124 |  |  | 531.4451 | 67.40462 |  | 7.884401
4.637407 | 1.673408 |  | 2.771236 |  | 4.637407 | 2.275507 |  | 2.037967 |  |  | 672.6007 | 56.94027 |  | 11.81239 |  |  | 672.6007 | 77.42762 |  | 8.686832
5.246766 | 1.831738 |  | 2.864365 |  | 5.246766 | 2.490805 |  | 2.106454 |  |  | 760.981 | 62.3277 |  | 12.20935 |  |  | 760.981 | 84.75347 |  | 8.978759
6.521562 | 2.080791 |  | 3.134175 |  | 6.521562 | 2.829468 |  | 2.304872 |  |  | 945.875 | 70.8021 |  | 13.35942 |  |  | 945.875 | 96.27699 |  | 9.824518
7.560181 | 2.296218 |  | 3.29245 |  | 7.560181 | 3.122406 |  | 2.421268 |  |  | 1096.514 | 78.13233 |  | 14.03407 |  |  | 1096.514 | 106.2447 |  | 10.32065
Saturated Monolayer Volume (cc/g @ STP): |  |  |  | 3.532536 |  | Saturated Monolayer Volume (cc/g, dry): |  |  | 4.803558 |  |  | Saturated Monolayer Volume (SCF/ton): |  |  | 120.2 |  |  | Saturated Monolayer Volume (SCF/ton, dry): |  |  | 163.4484
Langmuir Pressure (MPa): |  |  |  | 4.725957 |  | Langmuir Pressure (MPa): |  |  | 4.725957 |  |  | Langmuir Pressure (PSI): |  |  | 685.4438 |  |  | Langmuir Pressure (PSI): |  |  | 685.4438
| DRY ASH FREE BASIS |  |  |  |  | MOIST ASH FREE BASIS | [5 empty] | DRY ASH FREE BASIS | [5 empty] | MOIST ASH FREE BASIS
0 | 0 |  |  |  | 0 | 0 |  |  |  |  | 0 | 0 |  |  |  |  | 0 | 0
0.2174388 | 0.349432 |  | 0.6222636 |  | 0.2174388 | 0.2351431 |  | 0 |  |  | 31.53691 | 11.88996 |  | 2.652398 |  |  | 31.53691 | 8.001106 |  | 3.941569
0.4844848 | 0.6151761 |  | 0.7875547 |  | 0.4844848 | 0.4139701 |  | 1.170338 |  |  | 70.26876 | 20.93231 |  | 3.356952 |  |  | 70.26876 | 14.08597 |  | 4.988563
0.8531901 | 1.004982 |  | 0.8489607 |  | 0.8531901 | 0.676282 |  | 1.261589 |  |  | 123.7451 | 34.19605 |  | 3.618695 |  |  | 123.7451 | 23.01153 |  | 5.377524
1.701311 | 1.617074 |  | 1.052092 |  | 1.701311 | 1.088177 |  | 1.56345 |  |  | 246.7549 | 55.02343 |  | 4.484542 |  |  | 246.7549 | 37.02689 |  | 6.664207
2.661218 | 2.205944 |  | 1.206385 |  | 2.661218 | 1.484445 |  | 1.792736 |  |  | 385.978 | 75.06063 |  | 5.142217 |  |  | 385.978 | 50.51051 |  | 7.641538
3.664176 | 2.675947 |  | 1.369301 |  | 3.664176 | 1.800724 |  | 2.034835 |  |  | 531.4451 | 91.05319 |  | 5.836644 |  |  | 531.4451 | 61.27238 |  | 8.673484
4.637407 | 3.073857 |  | 1.508661 |  | 4.637407 | 2.068489 |  | 2.24193 |  |  | 672.6007 | 104.5927 |  | 6.430666 |  |  | 672.6007 | 70.38352 |  | 9.556224
5.246766 | 3.364692 |  | 1.55936 |  | 5.246766 | 2.2642 |  | 2.317271 |  |  | 760.981 | 114.4888 |  | 6.646772 |  |  | 760.981 | 77.0429 |  | 9.877367
6.521562 | 3.822172 |  | 1.706245 |  | 6.521562 | 2.572053 |  | 2.535548 |  |  | 945.875 | 130.0553 |  | 7.272869 |  |  | 945.875 | 87.51804 |  | 10.80777
7.560181 | 4.217887 |  | 1.79241 |  | 7.560181 | 2.838341 |  | 2.663592 |  |  | 1096.514 | 143.5201 |  | 7.640146 |  |  | 1096.514 | 96.5789 |  | 11.35356
Saturated Monolayer Volume (cc/g @ STP, daf): |  |  |  | 6.488862 |  | Saturated Monolayer Volume (cc/g, ash free): |  |  | 4.366547 |  |  | Saturated Monolayer Volume (SCF/ton, daf): |  |  | 220.7935 |  |  |  | Saturated Monolayer Volume (SCF/ton, ash free): |  | 148.5785
Langmuir Pressure (MPa): |  |  |  | 4.725957 |  | Langmuir Pressure (MPa): |  |  | 4.725957 |  |  | Langmuir Pressure (PSI): |  |  | 685.4438 |  |  | Langmuir Pressure (PSI): |  |  | 685.4438
Correlation Coefficient: |  |  |  | 0.9665373 |  | Correlation Coefficient: |  |  | 0.9665373 |  |  | Correlation Coefficient: |  |  | 0.9665373 |  |  | Correlation Coefficient: |  |  | 0.9665373