## Sheet1
Experimental Data from J-C. Zhao, GE Global Research and Development.
Distance, microns | Co, at.% | Ni, at.%
0 | 0.02700378 | 99.973
5 | 0.02100504 | 99.97899
10 | 0.00200056 | 99.998
15 | 0.04601426 | 99.95399
20 | 0.06001981 | 99.93998
25 | 0.1010374 | 99.89896
30 | 0.08703133 | 99.91297
35 | 0.07701463 | 99.92299
40 | 0.06502276 | 99.93498
45 | 0.09303721 | 99.90696
50 | 0 | 100
55 | 0.0820443 | 99.91796
60 | 0.1430386 | 99.85696
65 | 0.13505 | 99.86495
70 | 0.1450595 | 99.85494
75 | 0.1430558 | 99.85694
80 | 0.1940621 | 99.80594
85 | 0.2220733 | 99.77793
90 | 0.2450784 | 99.75492
95 | 0.2510778 | 99.74892
100 | 0.2621389 | 99.73786
105 | 0.3011054 | 99.69889
110 | 0.315063 | 99.68494
115 | 0.3110964 | 99.6889
120 | 0.3761505 | 99.62385
125 | 0.4200588 | 99.57994
130 | 0.4342041 | 99.5658
135 | 0.5280792 | 99.47192
140 | 0.5622868 | 99.43771
145 | 0.6271317 | 99.37287
150 | 0.6512605 | 99.34874
155 | 0.7271818 | 99.27282
160 | 0.8463724 | 99.15363
165 | 0.9442644 | 99.05574
170 | 1.013294 | 98.98671
175 | 1.129124 | 98.87088
180 | 1.192298 | 98.8077
185 | 1.272496 | 98.7275
190 | 1.41541 | 98.58459
195 | 1.482682 | 98.51732
200 | 1.562563 | 98.43744
205 | 1.793717 | 98.20628
210 | 1.958705 | 98.04129
215 | 2.099945 | 97.90006
220 | 2.269454 | 97.73055
225 | 2.411917 | 97.58808
230 | 2.699756 | 97.30024
235 | 2.824017 | 97.17598
240 | 3.209706 | 96.79029
245 | 3.366313 | 96.63369
250 | 3.238615 | 96.76138
255 | 3.780285 | 96.21971
260 | 4.120195 | 95.87981
265 | 4.402025 | 95.59798
270 | 4.768287 | 95.23171
275 | 5.14208 | 94.85792
280 | 5.47404 | 94.52596
285 | 5.858992 | 94.14101
290 | 6.203179 | 93.79682
295 | 6.680935 | 93.31906
300 | 6.685538 | 93.31446
305 | 7.431338 | 92.56866
310 | 8.257826 | 91.74217
315 | 8.607152 | 91.39285
320 | 9.074085 | 90.92591
325 | 9.814454 | 90.18555
330 | 10.44067 | 89.55933
335 | 10.98077 | 89.01923
340 | 11.66963 | 88.33037
345 | 12.28772 | 87.71228
350 | 12.28798 | 87.71202
355 | 13.56936 | 86.43064
360 | 14.52603 | 85.47397
365 | 15.292 | 84.708
370 | 16.19302 | 83.80698
375 | 17.11888 | 82.88112
380 | 17.9959 | 82.0041
385 | 18.91427 | 81.08573
390 | 19.822 | 80.178
395 | 20.85125 | 79.14875
401 | 21.18354 | 78.81646
406 | 22.92829 | 77.07171
411 | 24.066 | 75.934
416 | 25.29554 | 74.70446
421 | 26.444 | 73.556
426 | 27.785 | 72.215
431 | 28.889 | 71.111
436 | 30.344 | 69.656
441 | 31.65953 | 68.34047
446 | 32.819 | 67.181
451 | 32.69 | 67.31
456 | 35.101 | 64.899
461 | 37.019 | 62.981
466 | 38.693 | 61.307
471 | 40.496 | 59.504
476 | 42.224 | 57.776
481 | 44.117 | 55.883
486 | 46.154 | 53.846
491 | 47.994 | 52.006
496 | 49.70699 | 50.29301
501 | 49.758 | 50.242
506 | 53.522 | 46.478
511 | 55.55189 | 44.44811
516 | 57.808 | 42.192
521 | 59.96 | 40.04
526 | 61.961 | 38.039
531 | 64.021 | 35.979
536 | 66.002 | 33.998
541 | 68.374 | 31.626
546 | 70.369 | 29.631
551 | 70.75271 | 29.24729
556 | 74.175 | 25.825
561 | 76.302 | 23.698
566 | 77.967 | 22.033
571 | 79.51136 | 20.48864
576 | 81.211 | 18.789
581 | 82.84 | 17.16
586 | 84.421 | 15.579
591 | 86.048 | 13.952
596 | 87.637 | 12.363
601 | 87.596 | 12.404
606 | 90.239 | 9.761
611 | 91.555 | 8.445
616 | 92.777 | 7.223
621 | 93.747 | 6.253
626 | 94.81953 | 5.180466
631 | 95.535 | 4.465
636 | 96.224 | 3.776
641 | 96.877 | 3.123
646 | 97.393 | 2.607
651 | 97.513 | 2.487
656 | 98.146 | 1.854
661 | 98.595 | 1.405
666 | 98.876 | 1.124
671 | 99.056 | 0.944
676 | 99.235 | 0.765
681 | 99.41 | 0.59
686 | 99.528 | 0.472
691 | 99.606 | 0.394
696 | 99.69599 | 0.3040091
701 | 99.711 | 0.289
706 | 99.864 | 0.136
711 | 99.849 | 0.151
716 | 99.9 | 0.1
721 | 99.938 | 0.062
726 | 99.97 | 0.03
731 | 99.97 | 0.03
736 | 99.997 | 0.003
741 | 99.978 | 0.022
746 | 99.989 | 0.011
751 | 100 | 0
756 | 99.988 | 0.012
761 | 100 | 0
766 | 99.986 | 0.014
771 | 100 | 0
776 | 100 | 0
781 | 99.996 | 0.004
786 | 100 | 0
791 | 100 | 0
796 | 99.984 | 0.016
801 | 100 | 0