## Table 1
TABLE 1
PERU: PRODUCTION OF MINERAL COMMODITIES1
(Metric tons unless otherwise specified)
Commodity |  | 1999 |  | 2000 |  | 2001 |  | 2002 |  | 2003p
METALS
Antimony:
Mine output, Sb contente |  | 460 |  | 460 |  | 460 |  | 460 |  | 460
Metal |  | 255 |  | 461 |  | 274 |  | 356 |  | 356
Arsenic, white2 |  | 1611 |  | 2495 |  | 2800 | r | 2970 |  | 2970
Bismuth:
Mine output, Bi contente |  | 1000 |  | 1000 |  | 1000 |  | 1000 |  | 1000
Metal |  | 705 |  | 744 |  | 640 |  | 568 |  | 600
Cadmium, metal |  | 466 |  | 483 |  | 473 | r | 422 |  | 529
Copper:
Mine output, Cu content |  | 536387 |  | 553924 |  | 722335 | r | 844553 | r | 842578 | 3
Sulfate, Cu content |  | 2554 |  | 2484 |  | 1953 |  | 1950 |  | 2000
Metal:
Blister |  | 331463 | r | 316030 | r | 326899 | r | 314938 | r | 314228 | 3
Refined, primary:
Electrowon |  | 114425 |  | 127311 |  | 131409 | r | 156467 | r | 171198 | 3
Other |  | 318914 |  | 324417 |  | 342502 | r | 346282 | r | 345848 | 3
Total |  | 433339 |  | 451728 |  | 473911 |  | 502749 |  | 517046 | 3
Grand total |  | 764802 |  | 767758 |  | 800810 | r | 817687 | r | 831274 | 3
Gold:4
Mines | kilograms | 110530 |  | 116085 |  | 121902 | r | 138810 | r | 159770 | 3
Placers | do. | 17956 |  | 16500 |  | 16620 |  | 18720 |  | 12849 | 3
Total | do. | 128486 |  | 132585 |  | 138522 | r | 157530 | r | 172619 | 3
Indium | do. | 5005 |  | 5015 |  | 4263 |  | 5500 |  | 5500
Iron and steel:
Iron ore and concentrate:
Gross weight | thousand metric tons | 3949 |  | 4144 |  | 4564 |  | 4594 |  | 5239 | 3
Fe content | do. | 2715 |  | 2813 |  | 3087 |  | 3105 |  | 3541 | 3
Metal:
Pig iron | do. | 250 |  | 327 |  | 330 | e | 330 | e | 330 | e
Sponge iron | do. | 50 |  | 80 |  | 70 | r | 30 | r | 80
Ferroalloyse |  | 360 |  | 360 |  | 360 |  | 360 |  | 360
Steel:
Crude |  | 558697 |  | 749082 |  | 750000 | e | 750000 | e | 750000 | e
Ingots and castingse | thousand metric tons | 510 |  | 510 |  | 510 |  | 510 |  | 510
Semimanufacturese |  | 250 |  | 250 |  | 250 |  | 250 |  | 250
Lead:
Mine output, Pb content |  | 271782 |  | 270576 |  | 289546 |  | 305651 | r | 308874 | 3
Metal |  | 121090 |  | 116412 |  | 121169 | r | 119588 |  | 112289 | 3
Manganese, mine output, Mn contente |  | 200 |  | 200 |  | 200 |  | 200 |  | 200
Mercury, byproduct output, Hg contente, 5 | metric tons | 50 |  | 50 |  | 50 |  | 50 |  | 50
Molybdenum, mine output, Mo content |  | 5470 |  | 7193 |  | 9499 |  | 8613 | r | 9561 | 3
Selenium, metal, refined | kilograms | 23008 |  | 23110 |  | 16110 |  | 20600 |  | 20600 | e
Silver:
Mine output, Ag content |  | 2231 |  | 2438 |  | 2571 | r | 2870 |  | 2921 | 3
Metal, refined |  | 1115 |  | 1180 |  | 1194 | r | 1193 |  | 1147 | 3
Tellurium, metal | kilograms | 17110 |  | 22020 |  | 19105 |  | 21600 |  | 22000
Tin:
Mine output, Sn content |  | 59191 |  | 70901 |  | 38182 | r | 38815 |  | 40202 | 3
Metal5 |  | 30618 |  | 37410 |  | 27683 | r | 35828 |  | 39181 | 3
Zinc:
Mine output, Zn content |  | 899524 |  | 910303 |  | 1056629 |  | 1232997 | r | 1372790 | 3
Metal |  | 196978 |  | 199813 |  | 204646 | r | 172688 |  | 202076 | 3
See footnotes at end of table.
TABLE 1--Continued
PERU: PRODUCTION OF MINERAL COMMODITIES1
(Metric tons unless otherwise specified)
Commodity |  | 1999 |  | 2000 |  | 2001 |  | 2002 |  | 2003p
INDUSTRIAL MINERALS
Barite |  | 3512 |  | 11403 |  | 11031 |  | 3806 |  | 2906 | 3
Boron materials, crude (borates) |  | 14716 |  | 9309 |  | 9374 |  | 6698 |  | 9315 | 3
Cement, hydraulic | thousand metric tons | 3799 |  | 3906 |  | 3950 |  | 3980 |  | 4000 | 3
Chalke |  | 101000 |  | 101000 |  | 101000 |  | 101000 |  | 101000
Clays:
Bentonite |  | 19659 |  | 21059 |  | 18217 |  | 20760 |  | 14980 | 3
Fire clay |  | 10 |  | 5973 |  | 5900 | e | 5900 |  | 5900 | 3
Kaolin |  | 1332 |  | 6165 |  | 5532 |  | 1934 |  | 2653 | 3
Common clay |  | 240889 |  | 398523 |  | 676944 |  | 428820 |  | 232002 | 3
Diatomitee |  | 35100 |  | 35100 |  | 35100 |  | 35100 |  | 35100 | 3
Feldspar |  | 1594 |  | 5642 |  | 4253 |  | 6018 |  | 7349 | 3
Gypsum, crude |  | 28355 |  | 140630 |  | 30658 |  | 75306 |  | 71114 | 3
Lime |  | 28344 |  | 140630 |  | 30568 |  | 30600 |  | 21134 | 3
Nitrogen, N content of ammoniae |  | -- | r | -- | r | 5000 | r | 5000 | r | 5000
Phosphate rock:
Crude, gross weighte |  | 25200 |  | 17300 |  | 15800 |  | 16400 |  | 31600 | 3
P2O5 content |  | 9038 |  | 5581 |  | 4825 |  | 6018 |  | 11610 | 3
Salt, all types |  | 778048 |  | 247619 |  | 418954 |  | 278948 |  | 187416 | 3
Stone, sand and gravel:
Stone:e
Dolomite |  | 645 |  | 645 |  | 645 |  | 645 |  | 645
Flagstone |  | 300000 |  | 300000 |  | 300000 |  | 300000 |  | 300000
Granite |  | 2000 |  | 2000 |  | 2000 |  | 2000 |  | 2000
Limestone | thousand metric tons | 4313 | 6 | 4334 | 6 | 4370 | 6 | 4370 | 6 | 4400
Marble |  | 7651 | 6 | 10511 | 6 | 11636 | 6 | 16553 | 6 | 21134 | 3
Onyx |  | 150 |  | 150 |  | 150 |  | 150 |  | 150
Quartz and quartzite (crushed) |  | 40000 |  | 40000 |  | 40000 |  | 40000 |  | 40000
Shell, marl |  | 4000 |  | 4000 |  | 4000 |  | 4000 |  | 4000
Slate |  | 15792 | 6 | 16706 | 6 | 16800 | 6 | 10944 | 6 | 14260 | 3
Travertine |  | 15463 | 6 | 16220 | 6 | 2971 | 6 | 4183 | 6 | 4658 | 3
Sand and gravel:
Construction | thousand metric tons | 1848 |  | 1607 |  | 1154 |  | 1011 |  | 907 | 3
Silica sand | do. | 90 |  | 74 |  | 120 |  | 300 |  | 196 | 3
Sulfur, elemental:
Nativee |  | 100 |  | 100 |  | 100 |  | 100 |  | 100
Byproduct of metallurgye |  | 60000 |  | 60000 |  | 60000 |  | 60000 |  | 60000
Sulfuric acid, gross weight |  | 517000 |  | 590209 |  | 623084 |  | 623100 |  | 623000
Talc and related materials:
Talc |  | 12085 |  | 9668 |  | 11165 |  | 10685 |  | 10791
Pyrophyllitee |  | 8000 |  | 8000 |  | 8000 |  | 8000 |  | 12291 | 3
Totale |  | 20100 |  | 17700 |  | 19200 |  | 18700 |  | 23100
MINERAL FUELS AND RELATED MATERIALS
Coal:
Anthracite, run-of-mine |  | 1488 |  | 16625 |  | 20093 |  | 22085 |  | 15688 | 3
Bituminous, run-of-minee |  | 45000 |  | 45000 |  | 45000 |  | 45885 | 6 | 46000
Totale |  | 46500 |  | 61600 |  | 65100 |  | 68000 |  | 61700
Coke, all typese |  | 10000 |  | 10000 |  | 10000 |  | 10000 |  | 10000
Gas, natural:
Gross | million cubic meters | 416 | r | 371 | r | 371 | r | 543 | r | 523 | 3
Marketed | do. | 333 |  | 277 |  | 277 |  | 371 |  | 357 | 3
Natural gas liquids:e
Natural gasoline and others7 | thousand 42-gallon barrels | 295 |  | 295 |  | 295 |  | 295 |  | 300
Butane | do. | 5 |  | 5 |  | 5 |  | 5 |  | 18
Total | do. | 300 |  | 300 |  | 300 |  | 300 |  | 318
See footnotes at end of table.
TABLE 1--Continued
PERU: PRODUCTION OF MINERAL COMMODITIES1
(Metric tons unless otherwise specified)
Commodity |  | 1999 |  | 2000 |  | 2001 |  | 2002 |  | 2003p
MINERAL FUELS AND RELATED MATERIALS--Continued
Petroleum:
Crude | thousand 42-gallon barrels | 38663 |  | 36314 |  | 35040 |  | 35661 | r | 33343 | 3
Refinery products:
Liquefied petroleum gas | do. | 2357 |  | 2484 |  | 2612 |  | 3100 |  | 2551
Gasoline, motor | do. | 9449 |  | 9291 |  | 9767 |  | 11593 |  | 9202
Jet fuel | do. | 3112 |  | 2822 |  | 2966 |  | 3521 |  | 3289
Kerosene | do. | 4910 |  | 5235 |  | 5503 |  | 6532 |  | 4354
Distillate fuel oil | do. | 13622 |  | 12355 |  | 12988 |  | 15417 |  | 14972
Lubricants | do. | 530 |  | 513 |  | 539 |  | 642 |  | 520
Residual fuel oil | do. | 17437 |  | 18348 |  | 19287 |  | 22894 |  | 23134
Asphalt | do. | 363 |  | -- |  | -- |  | -- |  | 770
Other8 | do. | 4611 |  | 4800 |  | 5053 |  | 5998 |  | 5379
Total | do. | 56391 |  | 55848 |  | 58715 |  | 69697 |  | 64171 | 3
eEstimated; estimated data are rounded to no more than three significant digits; may not add to totals shown. pPreliminary. rRevised. -- Zero.
1Table includes data available through October 2004.
2Output reported by Doe Run Resources Corp.
3Reported figure.
4Peru's placer gold production was reported.
5Source: U.S. Census Bureau.
6Output reported by Minsur S.A.'s smelter.
7Includes hexane.
8Includes refinery fuel and losses.

## Table 2
TABLE 2
PERU: STRUCTURE OF THE MINERAL INDUSTRY IN 2003
(Thousand metric tons unless otherwise specified)
Annual
Commodity |  | Major operating companies and major equity owners | Location of main facilities | capacity
Antimony | metric tons | Doe Run Resources Corp. (private, 100%) | Smelter at La Oroya, Junin Department | 700
Barite |  | Barmine S.A. (private, 100%) | Santa Cruz de Cocachacra, Huarochiri, | NA
Lima Department
Bentonite |  | Minerales Andinos S.A. (NL Industries Co., 90%) | Vichayal Mine, Piura Department | 9
Bismuth | metric tons | Doe Run Resources Corp. (private, 100%) | Refinery at La Oroya, Junin Department | 1000
Cement |  | Cementos Lima S.A. (private, 100%) | Atocongo Plant, Lima Department | 3500
Do. |  | Cementos Norte Pacasmayo S.A.A. (private, 100%) | Pacasmayo Plant, La Libertad Department | 1000
Do. |  | Cementos Andino S.A. (private, 100%) | East Lima Plant, Lima Department | 800
Do. |  | Cementos Yura S.A. (private, 100%) | Yura Plant, Arequipa Department | 300
Do. |  | Cementos Sur S.A. (private, 100%) | Arequipa Plant, Arequipa Department | 200
Copper |  | Southern Peru Copper Corp. (SPCC) (Grupo Mexico, | Cuajone Mine, Moquegua Department, | 350
|  | S.A. de C.V., 54.2%; Marmon Corp., 14.2%; Phelps | Toquepala Mine, Tacna Department
Dodge Overseas Capital Corp., 14%; others, 17.6%)
Do. |  | do. | Smelter at Ilo, Moquegua Department | 300
Do. |  | do. | Refinery at Ilo, Moquegua Department | 280
Do. |  | Compania Minera Antamina S.A. (CMA) (BHP Billiton | Antamina Mine, Huari, Ancash | 275
|  | plc., 33.75%; Noranda Inc., 33.75%; Teck Cominco | Department
Ltd., 22.5%; Mitsubishi Corp., 10%)
Do. |  | do. | Antamina concentrator, Ancash | 70
Department
Do. |  | Doe Run Resources Corp. (private, 100%) | Cobriza, Huancavelica Department | 70
Do. |  | do. | Smelter at La Oroya, Junin Department | 65
Do. |  | do. | Refinery at La Oroya, Junin Department | 60
Do. |  | Cia. Minera Atacocha S.A. (private, 100%) | Yanacancha Mine, Junin Department | 30
Do. |  | Cia. Minera Condestable S.A. (private, 100%) | Condestable Mine, Junin Department | 20
Do. |  | Glencore International AG (private, 100%) | Casapalca, Lima Department | 60
Do. |  | Volcan Compania Minera S.A.A. (private, 100%) | San Cristobal, Mahr Tunel, and | 60
Andaychagua, Junin Department
Do. |  | Cia. Minera San Ignacio de Morococha S.A. (private, | Yauricocha, Junin Department | 60
100%)
Do. |  | BHP Tintaya S.A. (private, 100%) | Tintaya Mine, Cusco Department | 90
Do. |  | Sociedad Minera Cerro Verde S.A.A. (Phelps Dodge | Cerro Verde, Arequipa Department | 80
Corp., 82.5%; Cia. de Minas Buenaventura S.A.,
9.2%; others, 8.3%)
Do. |  | do. | Electrowon at Cerro Verde, Arequipa | 90
Department
Dolomite |  | Minera Baribent S.A. (private, 100%) | Esperanza, Ancash Department | 25
Gold | kilograms | Minera Yanacocha S.A. (Newmont Mining Corp., | Yanacocha, La Quinua, and Maqui- | 70000
|  | 51.35%; Cia. de Minas Buenaventura S.A.A., | Maqui mines, Cajamarca Department
43.65%; World Bank International Finance
Corporation, 5%)
Do. | do. | Minera Barrick Misquichilca S.A. (Barrick Gold | Pierina, Cajamarca Department | 26000
| do. | Corporation, private, 100%)
Do. | do. | Cia. Minera Poderosa S.A. (private, 100%) | Poderosa, La Libertad Department | 2000
Do. | do. | Cia. de Minas Orcopampa S.A. (Cía. de Minas | Orcopampa, Arequipa Department | 5000
Buenaventura S.A.A., 100%)
Do. | do. | Minas Arirahua S.A. (private, 100%) | Arirahua, La Libertad Department | 2000
Do. | do. | Asesoria Contable Minera S.A. (private, 100%) | Ocona, Santa Clarita, Explatoro, and | 1000
Molino de Oro, Arequipa Department
Do. | do. | Cia. Aurifera Rio Inambari S.A. (Cia. Minera del Sur | Rio Caichive, Madre de Dios Department | 200
S.A., 84%; Aurifera Claudia, 16%)
Do. | do. | Minera Aurifera Retamas S.A. (private, 100%) | Retamas, La Libertad Department | 5200
Do. | do. | Consorcio Minero Horizonte S.A. (private, 100%) | Parcoy, La Libertad Department | 4000
Do. | do. | Cia. Minera Sipan S.A. (private, 100%) | Sipan, Inca, La Libertad Department | 4800
See footnote at end of table.
TABLE 2--Continued
PERU: STRUCTURE OF THE MINERAL INDUSTRY IN 2003
(Thousand metric tons unless otherwise specified)
Annual
Commodity |  | Major operating companies and major equity owners | Location of main facilities | capacity
Gold--Continued | kilograms | Cia. Minera Ares S.A. (private, 100%) | Ares, La Libertad Department | 5200
Do. | do. | Cia. Minera Aurifera Santa Rosa S.A. (private, 100%) | Santa Rosa, Puno Department | 3000
Iron ore |  | Shougang Hierro Peru S.A. (Shougang Corp., 100%) | Marcona, Ica Department | 13,000
Lead |  | Doe Run Resources Corp. (private, 100%) | Smelter at La Oroya, Junin Department | 93
Do. |  | do. | Refinery at La Oroya, Junin Department | 95
Do. |  | Empresa Minera los Quenuales S.A. | Iscaycruz, Lima Department | 10
(Glencore International AG, 100%)
Do. |  | Empresa Minera Yauliyacu S.A. | Casapalca, Lima Department | 15
(Glencore International AG, 100%)
Do. |  | Volcan Compania Minera S.A.A. (private, 100%) | San Cristobal, Mahr Tunel, and | 70
Andaychagua, Junin Department
Do. |  | do. | Paragsha, Cerro de Pasco Department | 85
Do. |  | Cia. Minera San Ignacio de Morococha S.A. (private, | Yauricocha, Junin Department | 5
100%)
Do. |  | Cia. Minera Atacocha S.A. (private, 100%) | Yanacancha Mine, Junin Department | 40
Do. |  | Cia. Minera Milpo S.A. (private, 100%) | El Porvenir Mine, Cerro de Pasco | 25
Department
Do. |  | Cia. Minera Santa Luisa S.A. (private, 100%) | Huanzala Mine, Junin Department | 40
Do. |  | Sociedad Minera El Brocal S.A.A. (private, 100%) | San Gregorio Mine, Cerro de Pasco | 60
Department
Do. |  | Corp. Minera Nor Peru S.A. (Pan American Silver | Quiruvilca, La Libertad Department | 10
Corp., 100%)
Molybdenum |  | Southern Peru Copper Corp. (SPCC) (Grupo Mexico, | Cuajone, Moquegua Department | NA
|  | S.A. de C.V., 54.2%; Marmon Corp., 14.2%; Phelps | and Toquepala, Tacna Department
Dodge Overseas Capital Corp., 14%; others, 17.6%)
Petroleum, crude | 42-gallon | Petrotech del Peru S.A. (Perupetro, 100%) | Onshore Piura Department; northeast and | 68000
| barrels per day |  | central jungle areas, Loreto Department
Do. | do. | Perez Companc S.A. (Perupetro, 100%) | Pacific Coast, offshore Piura Department | 30000
Do. | do. | Pluspetrol S.A. (private, 100%) | Northeastern jungle, Loreto Department | 90000
Do. | do. | Occidental Petroleum Corp. (private, 100%) | Block 1-AB, northern jungle, Loreto | 28000
Department
Petroleum products | do. | Petroperu S.A. | La Pampilla, Callao Province Refineries: | 100000
|  |  | Talara, Piura Department | 60000
|  |  | Conchan, Lima Department | 15500
|  |  | Iquitos, Loreto Department | 10500
|  |  | Pucallpa, Ucayali Department | 3250
|  |  | El Milagro, Lima Department | 1700
Phosphate rock | metric tons | Empresa Minera Regional Grau Bayovar S.A. | Bayovar phosphate mine, Piura | 50
|  | (private, 100%) | Department
Natural gas | million cubic | Pluspetrol Perú Corp. S.A. (Pluspetrol S.A., 36%; | Camisea gas deposit, Cusco Department | NA
| meters per day | Hunt Oil Company, 36%; SK Corp., 18%;
Tecpetrol del Perú S.A.C. , 10%)
Do. | do. | Petrotech del Peru S.A. (Petroperu S.A., 100%) | Pucallpa, Loreto Department | 120
Do. | do. | Aguaytia S.A. (Petroperu S.A., 100%) | Aguaytia gas deposit, Ucayali Department | 80
Do. | do. | Perrez Companc S.A. (Petroperu S.A., 100%) | Pucallpa, Loreto Department | 60
Silica sand |  | Minera Baribent S.A. (private, 100%) | Maria G. and Martin I., Junin Department | 27
Silver | kilograms | Empresa Minera Yauliyacu S.A. | Casapalca, Lima Department | 160000
(Glencore International AG, 100%)
Do. | do. | Doe Run Resources Corp. (private, 100%) | Refinery at La Oroya | 809000
Do. | do. | Cia. Minera San Ignacio de Morococha S.A. (private, | Yauricocha, Junin Department | 46500
100%)
Do. | do. | Cia. de Minas Buenaventura S.A. (private, 83%; | Julcani and Huachocolpa Mines | 350000
|  | and Centromin 17%) | Huancavelica Department,
Uchucchacua Mine, Lima Department
See footnote at end of table.
TABLE 2--Continued
PERU: STRUCTURE OF THE MINERAL INDUSTRY IN 2003
(Thousand metric tons unless otherwise specified)
Annual
Commodity |  | Major operating companies and major equity owners | Location of main facilities | capacity
Silver--Continued | kilograms | Cia. de Minas Orcopampa S.A. (Buenaventura, 100%) | Orcopampa Mine, Arequipa Department | 161000
Do. | do. | Volcan Compania Minera S.A.A. (private, 100%) | San Cristobal, Mahr Tunel, and | 325000
Andaychagua, Junin Department
Do. | do. | Sociedad Minera Corona S.A. (private, 100%) | Hualgayoc, Cajamarca Department | 175000
Do. | do. | Cía. Minas Arcata S.A. (private, 100%) | Arcata, Arequipa Department | 170000
Do. | do. | Southern Perú Copper Corp. (SPCC) (Grupo Mexico, | Ilo smelting and refining, Moquegua | 150000
|  | S.A. de C.V., 54.2%; Marmon Corp., 14.2%; Phelps | Department
Dodge Overseas Capital Corp., 14%; others, 17.6%)
Do. | do. | Cía. Minera Santa Luisa S.A. (private, 100%) | Huanzala Mine, Junin Department | 53000
Do. | do. | Cía. Minera Raura S.A. (private, 100%) | Raura, Lima Department | 54000
Do. | do. | Cía. Minera Nor Perú S.A. (private, 100%) | Quiruvilca, La Libertad Department | 128000
Do. | do. | Cía. Minera Milpo S.A. (private, 100%) | Yanacancha, Cerro de Pasco Department | 110000
Do. | do. | Cía. Minera Atacocha S.A. (private, 100%) | Yanacancha Mine, Junin Department | 130000
Do. | do. | Sociedad Minera El Brocal S.A. (private, 100%) | San Gregorio Mine, Cerro de Pasco | 110000
Department
Do. | do. | Corp. Minera Nor Perú S.A. | Quiruvilca, La Libertad Department | 125000
(Pan American Silver Corp., 100%)
Steel |  | Sider Corp. S.A. (Acerco S.A., 49.4%; Grupo Wiese, | Chimbote, Ancash Department | 550
49.4%, others, 1.2%)
Do. |  | Empresa Laminadora del Pacífico S.A. | Pisco, Ica Department | 180
(Acero Arequipa S.A., 100%)
Tellurium | metric tons | Doe Run Resources Corp. (private, 100%) | Refinery at La Oroya | 12
Tin | metric tons per day | Minsur S.A. (private 100%) | San Rafael Mine, Puno Department | 2500
Do. | metric tons | do. | Pisco smelting and refining, Ica Department | 40000
Tungsten | do. | Minera Regina S.A. (private, 100%) | Palca XI, Puno Department | 1400
Do. | do. | Fermín Málaga Santolalla S.A. (private, 100%) | Pasto Bueno, Ancash Department | 1000
Zinc |  | Volcan Compañía Minera S.A.A. (private, 100%) | Cerro de Pasco, Cerro de Pasco | 320
Department; San Cristobal, Mahr Tunel,
and Andaychagua, Junin Department
Do. |  | Compañía Minera Antamina S.A. (CMA) (BHP Billiton | Antamina Mine, Huari, Ancash Department | 165
plc., 33.75%; Noranda Inc., 33.75%; Teck Cominco
Ltd., 22.5%; Mitsubishi Corp., 10%)
Do. |  | do. | Antamina concentrator, Ancash Department | 70
Do. |  | Empresa Minera Iscaycruz S.A. (Glencore International | Pachangara, Lima Department | 125
AG, 100%)
Do. |  | Empresa Minera Yauliyacu S.A. (Glencore International | Casapalca, Lima Department | 40
AG, 100%)
Do. |  | Cía. Minera San Ignacio de Morococha S.A. (private, | Yauricocha, Junin Department | 80
100%)
Do. |  | Doe Run Resources Corp. (private, 100%) | Refinery at La Oroya | 70
Do. |  | Refinería Cajamarquilla S.A. (Teck Cominco Ltd., | Refinery at Cajamarquilla, Lima Department | 130
85%; Marubeni Corp. of Japan, 14%;
employees, 1%)
Do. |  | Cía. Minera San Ignacio de Morococha S.A. (private, | San Vicente Mine, Junin Department | 70
100%)
Do. |  | Cía. Minera Atacocha S.A. (private, 100%) | Yanacancha Mine, Junin Department | 60
Do. |  | Cía. Minera Raura S.A. (private, 100%) | Raura, Lima Department | 45
Do. |  | Corp. Minera Nor Perú S.A. (Pan American Silver Corp., | Quiruvilca, La Libertad Department | 25
100%)
Do. |  | Cía. Minera Santa Luisa S.A. (Mitsui Mining Co. | Huanzala Mine, Junin Department | 50
Ltd., 100%)
Do. |  | Cía. Minera Milpo S.A. (private, 100%) | Yanacancha, Cerro de Pasco Department | 80
Do. |  | Sociedad Minera El Brocal S.A. (private, 100%) | San Gregorio Mine, Cerro de Pasco | 220
Department
NA Not available.

## Table 3
TABLE 3
PERU: RESERVES OF MAJOR MINERALS IN 20031
(Thousand metric tons unless otherwise specified)
Commodity |  | Reserves
Coal, all types |  | 1100000
Copper |  | 57400
Gold | metric tons | 3500 | 2
Iron ore |  | 830000
Lead |  | 3500
Molybdenum |  | 450 | e
Natural gas | billion cubic meters | 250
Petroleum, crude | million barrels | 320
Phosphate rock | million metric tons | 550
Salt |  | 100000 | e
Silver | metric tons | 36000
Sulfur |  | 150000 | e
Tin |  | 720
Uranium |  | 100 | 3
Zinc |  | 16000
eEstimated; estimated data are rounded to no more than three significant digits;
may not add to totals shown.
12001 and 2002 Anuario de la Minería del Perú, Ministerio de Energía y Minas,
except for natural gas and petroleum crude.
2Excludes metal in placer deposits.
3Recoverable at prices of $100 or less per kilogram of uranium.