## excitation
!Sep | 13 | 2002 | Excitation | data | red_run_sn | = | 4022264
!red_pnt_num | current | cur_dev | delta_int(Bdl) | delta_int(Bdl)_sd | time | strength+remnant | calc linear part | meas-calc |  |  |  | EDWA001 | d(002-001)/001
1 | -0.02 | 0 | -6.609196e-08 | 4.244197e-06 | 28.24 | 0.003323129 | -9.062629e-05 | 0.003413755 |  |  |  | 0.002605064 | 0.275642
2 | 102.76 | 0 | 0.462606 | 1.276823e-05 | 65.44 | 0.4659292 | 0.4656379 | 0.0002913162 |  |  |  | 0.4667892 | -0.001842332
3 | 202.57 | 0 | 0.913341 | 2.876652e-06 | 100.73 | 0.9166642 | 0.9179084 | -0.001244185 |  |  |  | 0.9187872 | -0.002310634
4 | 302.28 | 0 | 1.362683 | 7.777535e-06 | 137.89 | 1.366006 | 1.369726 | -0.003719554 |  |  |  | 1.369674 | -0.002677995
5 | 401.91 | 0 | 1.807709 | 1.091549e-05 | 173.14 | 1.811032 | 1.821181 | -0.01014842 |  |  |  | 1.816762 | -0.003153952
6 | 501.76 | 0 | 2.24976 | 2.02615e-07 | 208.47 | 2.253083 | 2.273632 | -0.02054917 |  |  |  | 2.261409 | -0.003681766
7 | 601.47 | 0 | 2.682346 | 1.321334e-05 | 244.02 | 2.685669 | 2.72545 | -0.03978054 |  |  |  | 2.697351 | -0.004330908
8 | 701.31 | 0 | 3.08486 | 3.498787e-05 | 279.3 | 3.088183 | 3.177856 | -0.08967298 |  |  |  | 3.1031 | -0.004807122
9 | 801.03 | 0 | 3.416915 | 6.208334e-05 | 314.38 | 3.420238 | 3.629719 | -0.2094807 | dt (sec) | strength | <B> | 3.434794 | -0.004237803 | dt (sec) | strength | scaled
10 | 820.69 | 0 | 3.473475 | 2.088993e-05 | 347.57 | 3.476798 | 3.718805 | -0.2420063 | 0 | 3.476798 | 1.138814 | 3.490971 | -0.004059896 | 0 | 3.490971 | 3.476798
11 | 820.69 | 0 | 3.47342 | 1.862139e-05 | 378.32 | 3.476743 | 3.718805 | -0.2420613 | 30.75 | 3.476743 | 1.138796 | 3.490886 | -0.004051401 | 30.42 | 3.490886 | 3.476714
12 | 820.69 | 0 | 3.47337 | 7.723756e-06 | 408.9 | 3.476693 | 3.718805 | -0.2421113 | 61.33 | 3.476693 | 1.138779 | 3.49082 | -0.004046894 | 61.05 | 3.49082 | 3.476648
13 | 820.68 | 0.01 | 3.47332 | 1.967888e-05 | 441.54 | 3.476643 | 3.718759 | -0.242116 | 93.97 | 3.476643 | 1.138763 | 3.490742 | -0.004038964 | 91.8 | 3.490742 | 3.47657
14 | 820.68 | 0 | 3.473265 | 1.716733e-05 | 471.94 | 3.476588 | 3.718759 | -0.242171 | 124.37 | 3.476588 | 1.138745 | 3.490664 | -0.004032465 | 123.04 | 3.490664 | 3.476492
15 | 820.7 | 0 | 3.473179 | 1.557957e-05 | 502.8 | 3.476502 | 3.71885 | -0.2423476 | 155.23 | 3.476502 | 1.138717 | 3.49061 | -0.004041695 | 153.85 | 3.49061 | 3.476439
16 | 820.68 | 0 | 3.473071 | 1.102933e-05 | 533.91 | 3.476394 | 3.718759 | -0.242365 | 186.34 | 3.476394 | 1.138681 | 3.490552 | -0.004056086 | 184.42 | 3.490552 | 3.476381
17 | 820.69 | 0 | 3.473067 | 3.922178e-05 | 564.38 | 3.47639 | 3.718805 | -0.2424143 | 216.81 | 3.47639 | 1.13868 | 3.490465 | -0.004032408 | 214.84 | 3.490465 | 3.476294
18 | 820.68 | 0 | 3.473025 | 1.061313e-05 | 597.09 | 3.476348 | 3.718759 | -0.242411 | 249.52 | 3.476348 | 1.138666 | 3.490457 | -0.004042158 | 245.34 | 3.490457 | 3.476286
19 | 820.68 | 0 | 3.473031 | 1.276169e-05 | 627.74 | 3.476354 | 3.718759 | -0.242405 | 280.17 | 3.476354 | 1.138668 | 3.490379 | -0.004018182 | 276.4 | 3.490379 | 3.476209
20 | 900.75 | 0 | 3.680982 | 6.788408e-06 | 660.64 | 3.684305 | 4.081582 | -0.3972763 |  |  |  | 3.697554 | -0.003583174
21 | 1000.53 | 0.01 | 3.902063 | 7.805113e-06 | 695.88 | 3.905386 | 4.533716 | -0.6283299 |  |  |  | 3.91825 | -0.003283093
22 | 1100.24 | 0 | 4.092713 | 1.911993e-05 | 731.37 | 4.096036 | 4.985533 | -0.8894973 |  |  |  | 4.109209 | -0.003205722
23 | 1000.54 | 0 | 3.907647 | 9.187922e-06 | 766.76 | 3.91097 | 4.533761 | -0.6227912 |  |  |  | 3.923691 | -0.003242095
24 | 900.75 | 0 | 3.69271 | 1.772778e-05 | 803.11 | 3.696033 | 4.081582 | -0.3855483 |  |  |  | 3.709128 | -0.003530474
25 | 820.99 | 0 | 3.491356 | 1.299572e-05 | 836.99 | 3.494679 | 3.720164 | -0.2254847 |  |  |  | 3.508521 | -0.003945246
26 | 820.99 | 0.01 | 3.491268 | 1.295132e-05 | 867.73 | 3.494591 | 3.720164 | -0.2255727 |  |  |  | 3.508463 | -0.003953862
27 | 820.99 | 0 | 3.491235 | 8.772507e-06 | 898.27 | 3.494558 | 3.720164 | -0.2256057 |  |  |  | 3.508361 | -0.00393431
28 | 820.99 | 0.01 | 3.491203 | 2.896762e-05 | 929 | 3.494526 | 3.720164 | -0.2256377 |  |  |  | 3.508308 | -0.003928384
29 | 820.99 | 0 | 3.491182 | 1.400897e-05 | 959.68 | 3.494505 | 3.720164 | -0.2256587 |  |  |  | 3.50827 | -0.003923581
30 | 820.99 | 0 | 3.491207 | 7.439391e-06 | 990.18 | 3.49453 | 3.720164 | -0.2256337 |  |  |  | 3.50828 | -0.003919294
31 | 820.99 | 0 | 3.491229 | 1.661491e-05 | 1020.72 | 3.494552 | 3.720164 | -0.2256117 |  |  |  | 3.50824 | -0.003901666
32 | 820.99 | 0 | 3.491242 | 3.960074e-06 | 1051.28 | 3.494565 | 3.720164 | -0.2255987 |  |  |  | 3.508223 | -0.003893133
33 | 820.99 | 0 | 3.491197 | 4.362944e-06 | 1081.73 | 3.49452 | 3.720164 | -0.2256437 |  |  |  | 3.508187 | -0.003895739
34 | 820.99 | 0 | 3.491144 | 9.19138e-06 | 1112.89 | 3.494467 | 3.720164 | -0.2256967 |  |  |  | 3.508157 | -0.003902328
35 | 801.04 | 0 | 3.434765 | 6.923044e-06 | 1146.2 | 3.438088 | 3.629764 | -0.191676 |  |  |  | 3.452205 | -0.004089265
36 | 701.33 | 0 | 3.104203 | 2.75492e-05 | 1182.28 | 3.107526 | 3.177947 | -0.07042061 |  |  |  | 3.122022 | -0.004643138
37 | 601.48 | 0 | 2.69243 | 1.194736e-05 | 1219.53 | 2.695753 | 2.725495 | -0.02974185 |  |  |  | 2.706529 | -0.003981476
38 | 501.76 | 0 | 2.256021 | 2.434951e-05 | 1254.8 | 2.259344 | 2.273632 | -0.01428817 |  |  |  | 2.266937 | -0.003349445
39 | 401.91 | 0.01 | 1.812434 | 3.379886e-05 | 1292.36 | 1.815757 | 1.821181 | -0.005423418 |  |  |  | 1.820967 | -0.002861106
40 | 302.29 | 0 | 1.365744 | 2.526572e-05 | 1327.73 | 1.369067 | 1.369771 | -0.0007038672 |  |  |  | 1.372039 | -0.002166105
41 | 202.56 | 0 | 0.915822 | 1.051595e-05 | 1363.01 | 0.9191452 | 0.9178631 | 0.001282128 |  |  |  | 0.9206082 | -0.001589146
42 | 102.75 | 0 | 0.464856 | 4.837836e-05 | 1398.21 | 0.4681792 | 0.4655926 | 0.002586629 |  |  |  | 0.4684282 | -0.0005315232
43 | -0.02 | 0 | 6.609196e-08 | 4.634881e-05 | 1433.65 | 0.003323261 | -9.062629e-05 | 0.003413887 |  |  |  | 0.002605287 | 0.2755835

## remnant
!Sep | 13 | 2002 | Excitation | data | red_run_sn | = | 4022293
!red_pnt_num | current | cur_dev | delta_int(Bdl) | delta_int(Bdl)_sd
1 | -0.03 | 0 | -1.569091e-08 | 8.562078e-07
2 | -0.02 | 0 | -0.00659 | 2.639802e-06
3 | -0.02 | 0 | 9.4169e-05 | 2.85766e-06
4 | -0.02 | 0 | -0.00664 | 1.151367e-06
5 | -0.02 | 0 | 1.569091e-08 | 6.531524e-06
error
| B(0) avg | 3.138967e-05 | T-m | 6.659863e-05
| B(180) avg | -0.006615 | T-m | 3.535534e-05
| B_rem | 0.003323195 | T-m | 3.770072e-05
| B0 | 0.001088501 | T

## attributes
EDWA attributes
attribute | value
------------------------------ | --------------------
aperture_radius | 0.0254
l_eff | 3.053
n_turns | 60
expected TF | 0.004531315