## SectorSummary
ATLAS Disk Sector Production Summary
All dimensions in mm, weights in grams and temperatures in C
ATLAS Part ID | 9017
Front faceplate ID | 5330
Back faceplate ID | 5356
Total weight | 27.778
Front faceplate weight | 6.78
Back faceplate weight | 6.491
Minimum thickness* | 3.31
Maximum thickness* | 3.33
Delta thickness | 0.02
Parylene thickness | 0.015
Maximum front delta T | 10.65
Maximum back delta T | 11.25
Pass or Fail | Pass
Comments
* does not include parylene