## Text
USGS Minerals Yearbook 2006, Volume III – Norway
This workbook includes one embedded Microsoft Word document and two tables (see tabs below).
This icon is linked to an embedded text document. Double-click on the icon to open the document.

## Table01
TABLE 1
NORWAY: PRODUCTION OF MINERAL COMMODITIES1
(Thousand metric tons unless otherwise specified)
Commodity |  | 2002 |  | 2003 |  | 2004 |  | 2005 |  | 2006e
METALS
Aluminum:
Primary | metric tons | 1095500 |  | 1192400 |  | 1321700 |  | 1376500 |  | 1422000 | 2
Secondary | do. | 271000 |  | 256800 |  | 348700 |  | 362400 |  | 349200 | 2
Cadmium, smelter | do. | 209 |  | 331 |  | 260 |  | 260 |  | 250
Cobalt:
Mine output, Co contente | do. | 100 |  | -- |  | -- |  | -- |  | --
Metal, refined | do. | 3994 |  | 4556 |  | 4670 |  | 5021 |  | 4927 | 2
Copper, metal, refined, primary and secondary | do. | 30500 |  | 35900 |  | 35600 |  | 38500 |  | 39700
Iron and steel:
Iron ore and concentrate, Fe content |  | 350 | e | 340 |  | 408 |  | 420 | e | 400
Metal:
Pig irone |  | 80 |  | 90 |  | 90 |  | 90 |  | 100
Ferroalloys:e
Ferrochromium |  | 61 | 2 | -- | 2 | -- | 2 | -- | 2 | -- | 2
Ferromanganese |  | 240 |  | 245 |  | 245 |  | 130 | r | 130
Ferrosilicomanganese |  | 230 |  | 230 |  | 260 | r | 290 | r | 250
Ferrosilicon, 75% basis |  | 390 |  | 350 |  | 300 |  | 165 | r | 80
Silicon metal |  | 105 |  | 100 |  | 194 | r | 176 | r | 175
Other |  | 15 |  | 15 |  | 15 |  | 60 | r | 60
Total |  | 1040 |  | 940 |  | 1010 | r | 820 | r | 700
Steel, crude |  | 694 |  | 698 |  | 695 |  | 701 | r, 2 | 679 | 2
Semimanufactures, rollede |  | 630 |  | 635 |  | 640 |  | 650 |  | 600
Magnesium, primary | metric tons | 10000 | e | -- |  | -- |  | -- |  | --
Nickel:
Mine output:
Concentratee | do. | 12000 |  | -- |  | -- |  | -- |  | --
Ni content | do. | 2052 |  | 169 |  | 181 |  | 342 | r | 362 | 2
Metal, primary | do. | 68500 |  | 77200 |  | 71400 |  | 84900 |  | 82000
Platinum-group metals3 | kilograms | 15600 |  | -- |  | -- |  | -- |  | --
Titanium:e
Ilmenite concentrate |  | 750 |  | 840 | 2 | 860 |  | 860 |  | 850
TiO2 content |  | 340 |  | 378 | 2 | 387 |  | 388 |  | 385
Zinc, metal, primary | metric tons | 144538 | r | 143627 | r | 140900 | r | 151285 | r | 160700 | 2
INDUSTRIAL MINERALS
Cement, hydraulice |  | 1850 |  | 1860 |  | 1870 |  | 1900 |  | 1850
Feldspare | metric tons | 75000 |  | 74000 |  | 75000 |  | 88690 | 2 | 86000
Graphitee | do. | 2400 |  | 2400 |  | 2300 |  | 8893 | 2 | 9000
Lime, hydrated, quicklimee |  | 100 |  | 100 |  | 100 |  | 100 |  | 100
Mica, flakee | metric tons | 2600 |  | 2600 |  | 2600 |  | 2700 |  | 2700
Nepheline syenitee |  | 310 |  | 300 |  | 300 |  | 300 |  | 300
Nitrogen, N content of ammonia |  | 330 |  | 354 |  | 420 |  | 300 |  | 350
Olivine sande |  | 3200 |  | 3100 |  | 3100 |  | 3100 |  | 3000
Stone, crushed:e
Dolomite |  | 900 |  | 850 |  | 850 |  | 513 | 2 | 525
Limestone |  | 7400 |  | 7200 |  | 7300 |  | 7200 |  | 7200
Quartz and quartzite |  | 1400 |  | 1500 |  | 1500 |  | 909 | 2 | 1000
Sulfur, byproduct:
Metallurgical |  | 102 |  | 100 |  | 85 |  | 80 |  | 80
Petroleume |  | 19 |  | 20 |  | 18 |  | 20 |  | 20
Totale |  | 121 |  | 120 |  | 103 |  | 100 |  | 100
Talc, soapstone, steatitee |  | 28 |  | 28 |  | 28 |  | 26 | 2 | 27
See footnotes at end of table.
TABLE 1--Continued
NORWAY: PRODUCTION OF MINERAL COMMODITIES1
(Thousand metric tons unless otherwise specified)
Commodity |  | 2002 |  | 2003 |  | 2004 |  | 2005 |  | 2006e
MINERAL FUELS AND RELATED MATERIALS
Coal, all gradese |  | 310 |  | 300 |  | 300 |  | 300 |  | 300
Gas, natural, marketed4 | million cubic meters | 65501 |  | 73124 |  | 78465 |  | 84964 |  | 84000
Peat, for agricultural usee | do. | 30 |  | 30 |  | 30 |  | 30 |  | 30
Petroleum:
Crude5 | thousand 42-gallon barrels | 1092800 |  | 1041400 |  | 1024400 |  | 964290 |  | 1016890 | 2
Natural gas liquidse | do. | 41000 |  | 42000 |  | 52695 | 2 | 60879 | 2 | 60000
Refinery products:e
Naphtha | do. | 27000 |  | 27000 |  | 8741 | 2 | 10017 | 2 | 10000
Gasoline | do. | 26000 |  | 27000 |  | 23913 | 2 | 28078 | 2 | 28000
Kerosene | do. | 9000 |  | 9000 |  | 4774 | 2 | 5771 | 2 | 5800
Distillate fuel oil | do. | 46000 |  | 47000 |  | 45765 | 2 | 50121 | 2 | 50000
Residual fuel oil | do. | 12000 |  | 12000 |  | 13823 | 2 | 11806 | 2 | 12000
Other products | do. | 5000 |  | 5000 |  | 3351 | 2 | 4194 | 2 | 4000
Refinery fuel and losses | do. | 5000 |  | 5000 |  | 2757 | 2 | 2977 | 2 | 3000
Total | do. | 130000 |  | 132000 |  | 103124 | 2 | 112964 | 2 | 112800
eEstimated; estimated data are rounded to no more than three significant digits; may not add to totals shown. rRevised. -- Zero.
1Table includes data available through August 31, 2007.
2Reported figure.
3Data represent exports.
4Reported as total methane sales.
5Excluding natural gas liquids.

## Table02
TABLE 2
NORWAY: STRUCTURE OF THE MINERAL INDUSTRY IN 2006
(Thousand metric tons unless otherwise specified)
Annual
Commodity |  | Major operating companies and major equity owners | Location of main facilities | capacity
Aluminum |  | Hydro Aluminium ANS (Norsk Hydro A/S, 70%) | Smelters at Ardal, Hoyanger, Karmoy, and | 600
Sunndal
Do. |  | do. | Plant at Holmestrand | 90
Do. |  | Elkem Aluminium ANS (Elkem A/S, 50%, and Alcoa Inc., 50%) | Smelters at Farsund and Mosjoen | 250
Do. |  | Sor-Norge Aluminium A/S (Alusuisse Group, 50%, and Hydro | Smelter at Odda | 50
Aluminium ANS, 49%)
Cadmium |  | Norzink A/S (Outokumpu Oyj, 100%) | Smelter at Eitrheimsneset | 0.3
Cement |  | Norcem A/S | Plants at Brevik and Kjopsvik | 2150
Coal |  | Store Norske Spitsbergen Kulkompani A/S | Mines at Longyearbyen and Svea | 450
Cobalt |  | Nikkelverk A/S (Falconbridge Nickel Mines Ltd., 100%) | Smelter at Kristiansand | 5
Copper:
Ore, Cu content |  | Nikkel og Olivin A/S (Outokumpu Oyj, 100%) | Mine at Narvik | 1
Metal |  | Nikkelverk A/S (Falconbridge Nickel Ltd., 100%) | Smelter at Kristiansand | 40
Dolomite |  | Franzefoss Bruk A/S | Mine at Ballagen | 350
Do. |  | Norwegian Holding A/S | Mines at Hammerfall, Logavlen, and Kvitblikk | 500
Feldspar |  | Franzefoss Bruk A/S | Mine at Lillesand | 100
Ferroalloys |  | Elkem Salten (Elkem A/S, 100%) | Ferrosilicon plant at Straumen | 90
Do. |  | Elkem Bjolvefossen (Elkem A/S, 100%) | Ferrosilicon plant at Alvik | 60
Do. |  | Elkem Thamshavn (Elkem A/S, 100%) | Ferrosilicon plant at Orkanger | 60
Do. |  | Finnfjord Smelteverk A/S, Rana Metal (FESIL ASA, 100%) | Ferrosilicon plant at Mo i Rana | 110
Do. |  | A/S Hafslung Metal (FESIL ASA,100%) | Ferrosilicon plant at Sarpsborg | 75
Do. |  | Ila og Lilleby Smelteverk (FESIL ASA, 100%) | Ferrosilicon plant at Finnsnes | 20
Do. |  | Oye Smelteverk (Tinfos Jernverk A/S, 100%) | Silicomanganese plant at Kvinesdal | 235
Iron, metal |  | Ulstein Jernstoperi A/S | Hordvikneset | 10
Iron ore |  | Rana Gruber A/S (Norsk Jernverk Holding A/S, 100%) | Mine at Mo i Rana | 2000
Do. |  | Arctic Bulk Minerals A/S | Mine and plant at Kirkenes | 1500
Lime |  | Hylla Kalkverk (Nikolai Bruch A/S, 100%) | Verdal/Trondheim Mine and plant | 80
Do. |  | A/S Norsk Jernverk | Plant at Mo i Rana | 48
Do. |  | Ardal og Sunndal Verk A/S | More og Romsdal Mine at Surnadal | 20
Do. |  | Breivik Kalkverk A/S | Alesund Mine at Larsnes | 20
Do. |  | Mjoendalen Kalkfabrik | Plant at Asen/Drammen | 7
Limestone |  | Norcem A/S | Dalen, Bjorntvedt, and Kjopsvik Mines | 1600
Do. |  | Vardelskalk A/S (Franzefoss Burk A/S, 100%) | Sandvika Mine | 800
Do. |  | Breivik Kalkverk A/S | Visnes and Glaerum Mines | 500
Magnesium |  | Norsk Hydro A/S (Government, 51%) | Plants at Porsgrunn and Sauda | 50
Manganese, alloys |  | Eramet SA | do. | 500
Natural gas | million cubic | Statoil ASA | Gama, Gullfaks, Sleipner Ost, and Statfjord Fields | 12270
meters
Do. | do. | Phillips Petroleum Company Norway | Ekofisk Field | 9900
Do. | do. | Elf Petroleum Norge A/S | Frigg, Heimdal, and Ost-Frigg Fields | 5750
Do. | do. | Norsk Hydro Produksjon A/S | Troll-Oseberg Field | 2600
Do. | do. | Statoil ASA | Mikkel Field | 2100
Do. | do. | Total, 40%; Petoro, 30%; Marathon Petroleum Norge AS, 20%; | Skirne Field | 1550
Norsk Hydro Produksjon A/S, 10%
Do. | do. | BP Petroleum Development of Norway | Gyda and Ula Fields | 1040
Do. | do. | Esso Norge A/S | Odin Field | 1000
Do. | do. | Amoco Norway A/S | Hod and Valhall Fields | 910
Nepheline syenite |  | North Cape Mineral A/S (Unimin Corp., 84%) | Mine at Stjernoy | 350
Nickel:
Ore, Ni content |  | Nikkel og Olivin A/S (Outokumpu Oyj, 100%) | Mine at Narvik | 3
Do. |  | Titania A/S (Kronos Norge A/S, 100%) | Mine at Tellnes | 0.5
Metal |  | Nikkelverk A/S (Falconbridge Nickel Mines Ltd., 100%) | Smelter at Kristiansand | 85
Olivine |  | A/S Olivin | Aheim Mine and plant | 2500
Do. |  | do. | Stranda Mine and plant | 300
Do. |  | Franzefoss Bruk A/S | Lefdal Mine at Bryggja | 500
TABLE 2--Continued
NORWAY: STRUCTURE OF THE MINERAL INDUSTRY IN 2006
(Thousand metric tons unless otherwise specified)
Annual
Commodity |  | Major operating companies and major equity owners | Location of main facilities | capacity
Petroleum | 42-gallon barrels | Statoil ASA | Gullfaks, Statfjord, Tommeliten, and | 1069300
| per day |  | Veslefrikk Fields
Do. | do. | Norsk Hydro Produksjon A/S | Brage, Mime, and Oseberg Fields | 566200
Do. | do. | Phillips Petroleum Company Norway | Ekofisk Field | 237500
Do. | do. | Saga Petroleum A/S | Snorre Field | 170000
Do. | do. | BP Petroleum Development of Norway | Gyda and Ula Fields | 155000
Do. | do. | A/S Norske Shell | Draugen Field | 90000
Do. | do. | ExxonMobil Refining & Supply Co. | Slagen Refinery | 110000
Do. | do. | Statoil Mongstad | Mongstad Refinery | 200000
Pyrite |  | Folldal Verk A/S (Norsulfid A/S, 100%) | Mine at Hjerkinn | 10
Quartzite |  | Elkem Tana (Elkem A/S, 100%) | Mine at Tana | 540
Do. |  | Elkem Marnes (Elkem A/S, 100%) | Mine at Sandhornoy | 200
Do. |  | Vatnet Kvarts A/S | Mine at Nordland | 150
Do. |  | Snekkevik Kvartsbrudd | Mine at Kragero | 110
Silicon metal |  | Lilleby Metall A/S (FESIL ASA, 100%) | Plant at Trondheim | 9
Do. |  | FESIL ASA | Plant at Holla | 50
Steel |  | Fundia AB (Norsk Jenverk, 50%, and Rautaruukki Group, 50%) | Plants at Christiania, Mandal Stal, Mo i Rana, | 600
and Spigerverk
Talc |  | A/S Norwegian Talc (Pluess-Staufer AG, 51%) | Mine and plant at Altermark/Knarrevik | 90
and Framfjord
Do. |  | Kvam Minerals A/S | Mine and plant at Kvam | 6
Titanium, concentrate |  | Titania A/S (Kronos Norge A/S, 100%) | Mine at Tellnes | 800
Zinc, metal |  | Norzik A/S (Outokumpu Oyj, 100%) | Smelter at Odda | 150