## 1999
Q4 | B1311F |  | quench data |  | 1999
n | T | P | ramp rate | current | file | comments
1 | 4 | 32 | 25 | 5200 | 36 | data logger saturated, training
2 | 4.03 | 30.1 | 25 | 5300 | 43 | data logger saturated, training
3 | 4.09 | 36.6 | 25 | 5321.1 | 47 | training
4 | 4.04 | 31.7 | 25 | 5282 | 48 | training, no LN2 in warm bore
5 | 4.06 | 31.9 | 50 | 5248 | 49 | ramp rate study, 4.0K
6 | 4.08 | 31.8 | 75 | 5165 | 50 | ramp rate study, 4.0K
7 | 4.08 | 31.8 | 100 | 4999 | 51 | ramp rate study, 4.0K |  |  | 1087.8
8 | 4.05 | 31.7 | 150 | 4710 | 52 | ramp rate study, 4.0K |  |  | 1015.65
9 | 4.04 | 31 | 200 | 4559 | 53 | ramp rate study, 4.0K
10 | 4.62 | 31.7 | 25 | 4989 | 54 | ramp rate study, 4.6K |  |  | 0.07093596
11 | 4.62 | 31.9 | 50 | 4955 | 55 | ramp rate study, 4.6K
12 | 4.62 | 31.7 | 75 | 4901 | 56 | ramp rate study, 4.6K |  |  | 8.4
13 | 4.63 | 31.9 | 100 | 4828 | 57 | ramp rate study, 4.6K
14 | 4.62 | 31.9 | 150 | 4506 | 58 | ramp rate study, 4.6K
15 | 4.6 | 30.1 | 200 | 4022 | 59 | ramp rate study, 4.6K
16 | 4.59 | 22.1 | 25 | 5233 | 66 | ramp rate study, MTF mode
17 | 4.6 | 21.7 | 75 | 4965 | 71 | ramp rate study, MTF mode
18 | 4.61 | 22 | 100 | 4803 | 72 | ramp rate study, MTF mode
19 | 4.6 | 22.1 | 200 | 4051 | 73 | ramp rate study, MTF mode
20 | 4.62 | 31.7 | 11 | 4916 | 75 | Theilacker test, 920 GeV, quench 10 s into squeeze
21 | 4.07 | 32.1 | 115 | 4940 | 76 | Theilacker test, 985 GeV, quench on upramp
Theilacker tests, last successful flattops:
|  | T | E (GeV) | current
|  | 4.6 | 915 | 4887
|  | 4 | 980 | 5218
[8 empty] | 0 | 4887
[8 empty] | 0 | 5218
[6 empty] | 4.6 | 115 | 4739.71
[7 empty] | 0 | 4952
[6 empty] | 4 | 115 | 5032.71
[7 empty] | 0 | 5245

## TF
A | GeV | squeeze | 1/tf = | 5.1 | A/GeV
4097.42 | 800 | 4301.42
4505.42 | 880 | 4709
4530.92 | 885 | 4734
4556.42 | 890 | 4760
4581.92 | 895 | 4785
4597.37 | 900 | 4811 |  |  |  | 180.3922
4622.87 | 905 | 4836.5 |  |  |  | 901.9608
4648.37 | 910 | 4862 |  |  |  | 5.1
4673.87 | 915 | 4887.5 |  |  |  | 5108
4699.37 | 920 | 4913
4724.87 | 925 | 4938.5
4750.37 | 930 | 4964 | *
4775.87 | 935 | 4989.5
4801.37 | 940 | 5015
4826.87 | 945 | 5040.5
4852.37 | 950 | 5066
4877.87 | 955 | 5091.5
4903.37 | 960 | 5117
4928.87 | 965 | 5142.5
4954.37 | 970 | 5168
4979.87 | 975 | 5193.5
5005.37 | 980 | 5219
5030.87 | 985 | 5244.5 | *
5056.37 | 990 | 5270
5081.87 | 995 | 5295.5
5107.37 | 1000 | 5321
5132.87 | 1005
5158.37 | 1010
5183.87 | 1015
5209.37 | 1020
5234.87 | 1025
5260.37 | 1030
5285.87 | 1035
5311.37 | 1040
5336.87 | 1045
5362.37 | 1050

## 1990
Q4 | quench data |  | 1990
n | T | P | ramp rate | current | file | comments
1 | 4.57 | 21.6 | 25 | 4869 | 4 | training
2 | 4.61 | 21.6 | 25 | 4969.4 | 5 | training
3 | 4.58 | 21.3 | 25 | 4997.4 | 6 | training
4 | 4.58 | 21.1 | 25 | 5131.8 | 7 | training
5 | 4.58 | 21.3 | 25 | 5154.2 | 8 | training
6 | 4.59 | 22.1 | 25 | 5154.2 | 9 | training
7 | 4.61 | 22.1 | 25 | 5221.4 | 10 | training
8 | 4.57 | 22 | 25 | 5225 | 11 | training
9 | 4.58 | 22.2 | 100 | 4902.2 | 12 | ramp rate study
10 | 4.6 | 22 | 75 | 5075.8 | 13 | ramp rate study
11 | 4.57 | 22 | 200 | 4219.1 | 14 | ramp rate study