## Cable_891-strand map
STRAND MAP LOG |  |  |  |  | DATE : | 2004-01-10 | S/C # | F5O-B00891
[5 empty] | RESPOOLER : | H.Higley
< | STRAND INFO | > | units | < |  | RESPOOL INFO. |  | >
MFG. | STRAND ID # | LEN MTR. |  | SPOOL # | LEN. MTR. | INSP.DIA. | JOINTS | NOTES : rem
| 6813-2B1 | 1805 | 5 | 1 | 355
|  | 1450 |  | 2 | 355
|  | 1095 |  | 3 | 355
|  | 740 |  | 4 | 355
|  | 385 |  | 5 | 355 |  |  | 30
| 7054-E | 1472 | 4 | 6 | 355
|  | 1117 |  | 7 | 355
|  | 762 |  | 8 | 355
|  | 407 |  | 9 | 355 |  |  | 52
| 7054-P | 999 | 2 | 10 | 355
|  | 644 |  | 11 | 355 |  |  | 289
| 7054-R | 962 | 2 | 12 | 355
|  | 607 |  | 13 | 355 |  |  | 252
| 7054-M | 956 | 2 | 14 | 355
|  | 601 |  | 15 | 355 |  |  | 246
| 7060-1B1 | 927 | 2 | 16 | 355
|  | 572 |  | 17 | 355 |  |  | 217
| 7060-4 | 893 | 2 | 18 | 355
|  | 538 |  | 19 | 355 |  |  | 183
| 7054-S | 886 | 2 | 20 | 355
|  | 531 |  | 21 | 355 |  |  | 176
| 7060-6C2 | 817 | 2 | 22 | 355
|  | 462 |  | 23 | 355 |  |  | 107
| 7060-1B2 | 770 | 2 | 24 | 355
|  | 415 |  | 25 | 355 |  |  | 60
| 7054-N | 745 | 2 | 26 | 355
|  | 390 |  | 27 | 355 |  |  | 35
| 6813-2B2 | 696 | 1 | 28 | 355 |  |  | 341
| 7060-3 | 677 | 1 | 29 | 355 |  |  | 322
| 7054-H | 662 | 1 | 30 | 355 |  |  | 307
| 7060-2 | 637 | 1 | 31 | 355 |  |  | 282
| 7060-1C | 586 | 1 | 32 | 355 |  |  | 231
| 7060-6C1 | 549 | 1 | 33 | 355 |  |  | 194
| 7054-C | 533 | 1 | 34 | 355 |  |  | 178
| 7060-1A | 491 | 1 | 35 | 355 |  |  | 136
| 7060-7A | 470 | 1 | 36 | 355 |  |  | 115
| 7054-K | 455 | 1 | 37 | 355 |  |  | 100
| 7060-5A | 447 | 1 | 38 | 355 |  |  | 92
| 7054-I | 396 | 1 | 39 | 355 |  |  | 41
| 7060-6A | 396 | 1
| 7060-1D | 358 | 1
.

## Length-map2
SPOOL MAP |  |  | INPUT No. of STRANDS = | 40 |  | INT LENGTHS = | 41
Full inventory as of 1/30/04 |  |  | LENGTH A |  |  | Length B |  |  | Length C
Longest joint free 40st cable using all = 361m
355m =41st. | SPOOL # | LENGTH | 355 | INT (A) | Rem A | 75 | Int(B) | Rem(B) | 25 | Int(C) | Rem(C)
,=one spare. | 6813-2B1 | 1805 | 5.084507 | 5 | 30 | 0.4 | 0 | 30 | 1.2 | 1 | -45
| 7054-E | 1472 | 4.146479 | 4 | 52 | 0.6933333 | 0 | 52 | 2.08 | 2 | -98
| 7054-P | 999 | 2.814085 | 2 | 289 | 3.853333 | 0 | 289 | 11.56 | 11 | -536
| 7054-R | 962 | 2.709859 | 2 | 252 | 3.36 | 0 | 252 | 10.08 | 10 | -498
| 7054-M | 956 | 2.692958 | 2 | 246 | 3.28 | 0 | 246 | 9.84 | 9 | -429
| 7060-1B1 | 927 | 2.611268 | 2 | 217 | 2.893333 | 0 | 217 | 8.68 | 8 | -383
| 7060-4 | 893 | 2.515493 | 2 | 183 | 2.44 | 0 | 183 | 7.32 | 7 | -342
| 7054-S | 886 | 2.495775 | 2 | 176 | 2.346667 | 0 | 176 | 7.04 | 7 | -349
| 7060-6C2 | 817 | 2.301408 | 2 | 107 | 1.426667 | 0 | 107 | 4.28 | 4 | -193
| 7060-1B2 | 770 | 2.169014 | 2 | 60 | 0.8 | 0 | 60 | 2.4 | 2 | -90
| 7054-N | 745 | 2.098592 | 2 | 35 | 0.4666667 | 0 | 35 | 1.4 | 1 | -40
| 6813-2B2 | 696 | 1.960563 | 1 | 341 | 4.546667 | 3 | 116 | 4.64 | 4 | -184
| 7060-3 | 677 | 1.907042 | 1 | 322 | 4.293333 | 3 | 97 | 3.88 | 3 | -128
| 7054-H | 662 | 1.864789 | 1 | 307 | 4.093333 | 3 | 82 | 3.28 | 3 | -143
| 7060-2 | 637 | 1.794366 | 1 | 282 | 3.76 | 2 | 132 | 5.28 | 5 | -243
| 7060-1C | 586 | 1.650704 | 1 | 231 | 3.08 | 1 | 156 | 6.24 | 6 | -294
| 7060-6C1 | 549 | 1.546479 | 1 | 194 | 2.586667 | 0 | 194 | 7.76 | 7 | -331
| 7054-C | 533 | 1.501408 | 1 | 178 | 2.373333 | 0 | 178 | 7.12 | 7 | -347
| 7060-1A | 491 | 1.383099 | 1 | 136 | 1.813333 | 0 | 136 | 5.44 | 5 | -239
| 7060-7A | 470 | 1.323944 | 1 | 115 | 1.533333 | 0 | 115 | 4.6 | 4 | -185
| 7054-K | 455 | 1.28169 | 1 | 100 | 1.333333 | 0 | 100 | 4 | 4 | -200
| 7060-5A | 447 | 1.259155 | 1 | 92 | 1.226667 | 0 | 92 | 3.68 | 3 | -133
| 7054-I | 396 | 1.115493 | 1 | 41 | 0.5466667 | 0 | 41 | 1.64 | 1 | -34
| 7060-6A | 396 | 1.115493 | 1 | 41 | 0.5466667 | 0 | 41 | 1.64 | 1 | -34
| 7060-1D | 358 | 1.008451 | 1 | 3 | 0.04 | 0 | 3 | 0.12 | 0 | 3
| 7060-7B1 | 354 | 0.9971831 | 0 | 354 | 4.72 | 4 | 54 | 2.16 | 2 | -96
| 7054-F | 335 | 0.943662 | 0 | 335 | 4.466667 | 4 | 35 | 1.4 | 1 | -40
| 7060-6B | 335 | 0.943662 | 0 | 335 | 4.466667 | 4 | 35 | 1.4 | 1 | -40
| 7054-G | 283 | 0.7971831 | 0 | 283 | 3.773333 | 3 | 58 | 2.32 | 2 | -92
| 7060-7B2 | 275 | 0.7746479 | 0 | 275 | 3.666667 | 3 | 50 | 2 | 2 | -100
| 7054-L | 256 | 0.7211268 | 0 | 256 | 3.413333 | 3 | 31 | 1.24 | 1 | -44
| 7054-D | 240 | 0.6760563 | 0 | 240 | 3.2 | 3 | 15 | 0.6 | 0 | 15
| 7054-B | 238 | 0.6704225 | 0 | 238 | 3.173333 | 3 | 13 | 0.52 | 0 | 13
| 7060-8 | 231 | 0.6507042 | 0 | 231 | 3.08 | 3 | 6 | 0.24 | 0 | 6
| LENGTH SUM = | 21132 |  | 41 | 6577 | 162.6933 | 42 | 3427 | 162.08 | 124 | -5873
| SUM / No. STRANDS = | 528.3
|  | sum of remainders = | 6577
|  | cabled remainder = | 164.425

## LBL-INV
WIRE INVENTORY FORM |  |  | Rev. 12/10/03 | [5 empty] | m/Kg.= | 295.1542
Location | Mfg. | VENDERP/N | Mfg. Length m | Mfg.Dia. mm | Mfg. Net Kg. | Insp. Gross Kg. | Insp. Tare Kg. | Insp. Net Kg. | Calc. Length m | Date: /COMMENTS
B-52 LBL |  | 7054-B | 238 | 0.7 |  | 4.135 | 3.2 | 0.935 | 275.9692 | 37.96916
|  | 7054-C | 533 | 0.7 |  | 5.025 | 3.2 | 1.825 | 538.6564 | 5.656388
|  | 7054-D | 240 | 0.7 |  | 4.175 | 3.2 | 0.975 | 287.7753 | 47.77533 |  | m/Kg.=
|  | 7054-E | 1472 | 0.7 |  | 5.495 | 0.501 | 4.994 | 1474 | 2 | inspected length & wht | 295.1542
|  | 7054-F | 335 | 0.7 |  | 4.5 | 3.2 | 1.3 | 383.7004 | 48.70044
|  | 7054-G | 283 | 0.7 |  | 4.23 | 3.25 | 0.98 | 289.2511 | 6.251101
|  | 7054-H | 662 | 0.7 |  | 5.59 | 3.2 | 2.39 | 705.4185 | 43.4185
|  | 7054-I | 396 | 0.7 |  | 4.45 | 3.2 | 1.25 | 368.9427 | -27.05727
|  | 7054-K | 455 | 0.7 |  | 4.87 | 3.2 | 1.67 | 492.9075 | 37.90749
|  | 7054-L | 256 | 0.7 |  | 4.23 | 3.2 | 1.03 | 304.0088 | 48.00881
|  | 7054-M | 956 | 0.7 |  | 6.57 | 3.2 | 3.37 | 994.6696 | 38.6696
|  | 7054-N | 745 | 0.7 |  | 5.93 | 3.2 | 2.73 | 805.7709 | 60.77093
|  | 7054-P | 999 | 0.7 |  | 6.75 | 3.2 | 3.55 | 1047.797 | 48.79736
|  | 7054-R | 962 | 0.7 |  | 6.665 | 3.2 | 3.465 | 1022.709 | 60.70925
|  | 7054-S | 886 | 0.7 |  | 6.265 | 3.2 | 3.065 | 904.6476 | 18.64758
|  | 7060-1A | 491 | 0.7 |  | 5.025 | 3.2 | 1.825 | 538.6564 | 47.65639
|  | 7060-1B1 | 927 | 0.7 |  | 6.5 | 3.2 | 3.3 | 974.0088 | 47.00881 | Reserved-LBNL ?
|  | 7060-1B2 | 770 | 0.7 |  | 5.985 | 3.2 | 2.785 | 822.0044 | 52.00441 | Reserved-LBNL ?
|  | 7060-1C | 586 | 0.7 |  | 5.36 | 3.2 | 2.16 | 637.533 | 51.53304 | Reserved-LBNL ?
|  | 7060-1D | 358 | 0.7 |  | 4.42 | 3.2 | 1.22 | 360.0881 | 2.088106
|  | 7060-6A | 396 | 0.7 |  | 4.73 | 3.2 | 1.53 | 451.5859 | 55.5859
|  | 7060-6B | 335 | 0.7 |  | 4.485 | 3.2 | 1.285 | 379.2731 | 44.27313
|  | 7060-6C1 | 549 | 0.7 |  | 5.135 | 3.2 | 1.935 | 571.1233 | 22.12335
|  | 7060-6C2 | 817 | 0.7 |  | 6.085 | 3.2 | 2.885 | 851.5198 | 34.51982 | Reserved-LBNL ?
|  |  | 14647 |  |  |  |  | 52.454 | 15482.02 | 835.0176
" REPLACEMENT WIRE " received 12/10/03 | [7 empty] | Calc Kg.
|  | 7060-2 | 637 | 0.7 |  |  |  | 2.158194
|  | 7060-3 | 677 | 0.7 |  |  |  | 2.293716
|  | 7060-4 | 893 | 0.7 |  |  |  | 3.025537
|  | 7060-5A | 447 | 0.7 |  |  |  | 1.514463
|  | 7060-7A | 470 | 0.7 |  |  |  | 1.592388
|  | 7060-7B1 | 354 | 0.7 |  |  |  | 1.199373
|  | 7060-7B2 | 275 | 0.7 |  |  |  | 0.9317164
|  | 7060-8 | 231 | 0.7 |  |  |  | 0.7826418
|  | 6813-2B1 | 1805 | 0.7 |  |  |  | 6.115448
|  | 6813-2B2 | 696 | 0.7 |  |  |  | 2.35809
|  |  | 6485 |  |  |  |  | 21.97157
|  | sub total | 21132 |  |  |  |  | 74.42557
Remainders from HD1 @ .8mm *Drawn @ LBNL to 0.7mm 5/29/03
|  | 6813-1A1-1 | 134 | *0.7 |  | 1.235 | 0.78 | 0.455 | 134.2952

## Mfg. Ic 7060-7054
Design Control Document
| 7054-S FE |  | 7054-O mid |  | 7054-A BE
B(T) | Ic(A) | n | Ic(A) ** | n | Ic(A) ** | n
12 | 523.4 | 31 | 524.8 | * | 529.2 | *
13 | 432 | 24 | 425.9 | * | 430.3 | *
14 | 345 | 23 | 339.4 | * | 343 | *
15 | 269 | 24 | 265.5 | * | 270 | *
16 | 203 | 19 | 203 | * | 207 | 4
Deff(5T) | - |  |  |  | -
RRR | 3 |  | 4 |  | 4
NonCu | 49.8% |  | 49.5% |  | 49.3%
Twist | 12 |  | 13 |  | 11
12T Jc | 2732.365 | A/mm2 | 2756.277 | A/mm2 | 2790.662 | A/mm2
*quench values, represent a minimum in Ic
| 7060-6C2 FE |  | 7060-6A mid |  | 7060-1A BE
B(T) | Ic(A) | n | Ic(A) | n | Ic(A) ** | n
12 | 549.1 | 29 | 563.8 | 32 | 558.5 | 93
13 | 447.4 | 21 | 463.6 | 29 | 455 | 52
14 | 358.9 | 13 | 372.7 | 24 | 364.9 | 20
15 | 281.2 | 21 | 294.4 | 23 | 286.8 | 23
16 | 208.5 | 20 | 226 | 13 | 221.5 | 40
Deff(5T) | - |  |  |  | -
RRR | 3 |  | 4 |  | 3
NonCu | 50.3% |  | 50.2% |  | 50.5%
Twist | 12 |  | 12 |  | 12
12T Jc | 2838.035 | A/mm2 | 2919.817 | A/mm2 | 2875.187 | A/mm2
*quench values, represent a minimum in Ic
** 0.1 mV/cm criterion
*** data will be sent as soon as measured
HT: 210C/100h+340C/48h+650C/180h
Ic measurements on Ti-Al-V mandrills with ends soldered.
Document 0401001
x Superconducting Technology

## Mfg.Len. 7060-7054
Design Control Document
DCD No:
Reference: DCD 856
Proposal No:
Contract No:1-1589
Development Project:
Others:
PURPOSE:
o | A. Preliminary Design for Costing Only
o | B. Design Input Review
o | C. Design/Development Project Plan
o | D. Design Output Review / Verification
x | E. Other (Describe) |  | wire certificate for shipping
DESCRIPTION:
The following pieces of Rod Process wire will be sold to LBL Grade 2 conductor
The wires are not insulated. Ic is determined by 10-14 W-m criteria (unless otherwise stated)
OST account #: 1-1589
Spec: 250m minimum of 0.7mm dia.
Attached are piece length, Ic, n value, RRR
|  | 7054 0.7mm |  |  |  | 7060 0.7mm
|  | ID* | L(m) | 250 mult. |  | ID | L(m) | 250 mult.
|  | C | 530 | 2 |  | 1A (BE) | 491 | 1
|  | E | 1472 | 5 |  | 1B1 | 927 | 3
|  | F | 335 | 1 |  | 1B2 | 770 | 3
|  | G | 283 | 1 |  | 1C | 586 | 2
|  | H | 662 | 2 |  | 1D (mid) | 358 | 1
|  | I | 346 | 1 |  | 6A | 396 | 1
|  | K | 455 | 1 |  | 6B | 335 | 1
|  | L | 256 | 1 |  | 6C1 | 549 | 2
|  | M | 956 | 3 |  | 6C2(FE) | 817 | 3
|  | N | 745 | 2 |  |  | 5229 | 17
|  | P | 999 | 3
|  | R | 962 | 3
|  | S (FE) | 886 | 3
|  |  | 8887 | 28
total length: 14116m
total est. weight: 47kgs.
total 250m units: 45
total weigh in >1km pieces: 10%
*BE taken from piece A which was too short to ship, mid taken from piece O
extra >200m<250m pieces shipped: 7054B,D
[5 empty] | ORIGINATOR: |  |  | Date:
Forward To: |  |  |  |  | APPROVALS:
Red Folder: (A) 47-813 |  |  |  |  | Engineer: |  |  | Date:
DCD File: (All) |  |  |  |  | Project Leader: |  |  | Date:
MED: |  |  |  |  | V.P. Eng.: |  |  | Date:
9/27/94 -1- 10/16/00 | [8 empty] | Page 1 of 1
This is an official document. Please contact MED to make any change in its format.
Document 0401001
x Superconducting Technology