## Table01
TABLE 1
MEXICO: PRODUCTION OF MINERAL COMMODITIES 1
(Metric tons unless otherwise specified)
Commodity2 |  | 1998 |  | 1999 |  | 2000 |  | 2001 |  | 2002
METALS
Aluminum, metal:
Primary |  | 61848 |  | 62736 |  | 61200 |  | 51500 |  | 39000
Secondary |  | 217857 |  | 362866 |  | 350000 | e | 350000 | e | 350000 | e
Total |  | 279705 |  | 425602 |  | 411200 |  | 401500 |  | 389000
Antimony:
Mine output, Sb content |  | 338 |  | 126 |  | 39 |  | -- |  | --
Metal3 |  | 1301 |  | 273 |  | 52 |  | 81 |  | 155
Arsenic4 |  | 2573 |  | 2419 |  | 2522 |  | 2381 |  | 1946
Bismuth:
Mine output, Bi content5 |  | 1204 |  | 548 |  | 1112 |  | 1390 |  | 1126
Metal, refined |  | 1030 |  | 412 |  | 1083 |  | 1390 |  | 1126
Cadmium:
Mine output, Cd content |  | 1739 |  | 1311 |  | 967 |  | 1245 |  | 1609
Metal, refined |  | 1218 |  | 1275 |  | 1268 |  | 1421 |  | 1382
Copper:
Mine output, Cu content:
By concentration or cementation |  | 335822 |  | 330232 |  | 308966 |  | 306779 |  | 260574
Leaching, electrowon |  | 48819 |  | 50952 |  | 55600 |  | 60500 |  | 69300
Total |  | 384641 |  | 381184 |  | 364566 |  | 367279 |  | 329874
Metal:
Anode and blister |  | 378302 |  | 352700 |  | 323000 |  | 344500 |  | 271000
Refined:
Primary |  | 432000 |  | 411952 |  | 396000 |  | 409000 |  | 388300
Secondarye |  | 15000 |  | 14000 |  | 15000 |  | 15000 |  | 35000
Total |  | 447000 |  | 425952 |  | 411000 |  | 424000 |  | 423300
Gold:
Mine output, Au content | kilograms | 25426 |  | 23755 |  | 26375 |  | 23543 |  | 21324
Metal, refined | do. | 25298 |  | 22050 |  | 24074 |  | 25749 |  | 23594
Iron and steel:
Iron ore, mine output:
Gross weight | thousand tons | 10557 |  | 11475 |  | 11325 |  | 8783 |  | 9941
Fe content | do. | 6334 |  | 6885 |  | 6795 |  | 5270 |  | 5965
Metal:
Pig iron | do. | 4532 |  | 4808 |  | 4856 |  | 4363 |  | 3996
Direct-reduced iron | do. | 5584 |  | 6070 |  | 5589 |  | 3674 |  | 4574
Total | do. | 10116 |  | 10878 |  | 10445 |  | 8037 |  | 8570
Ferroalloys, electric arc furnace:7
Ferromanganese | do. | 87 |  | 80 |  | 91 |  | 60 |  | 39
Silicomanganese | do. | 105 |  | 114 |  | 108 |  | 74 |  | 73
Total | do. | 192 |  | 194 |  | 199 |  | 134 |  | 112
Crude steel | do. | 14182 |  | 15243 |  | 15586 |  | 13292 |  | 14051
Rolled products8 | do. | 10789 |  | 11319 |  | 11747 |  | 11105 |  | 11200
Lead:
Mine output, Pb content |  | 166060 |  | 125656 |  | 137975 |  | 136413 |  | 138707
Metal:
Smelter:
Primary9 |  | 163645 |  | 111136 |  | 143223 |  | 143523 |  | 128241
Secondary, refinede |  | 60000 | r | 110000 | r | 110000 | r | 110000 | r | 110000
Totale |  | 224000 |  | 221000 |  | 253000 |  | 254000 |  | 238000
Refined:
Primary10 |  | 163206 |  | 108978 |  | 142856 |  | 143345 |  | 128201
Secondary, refinede |  | 60000 | r | 110000 | r | 110000 | r | 110000 | r | 110000
Totale |  | 223000 |  | 219000 |  | 253000 |  | 253000 |  | 238000
See footnotes at end of table.
TABLE 1--Continued
MEXICO: PRODUCTION OF MINERAL COMMODITIES 1
(Metric tons unless otherwise specified)
Commodity2 |  | 1998 |  | 1999 |  | 2000 |  | 2001 |  | 2002
METALS--Continued
Manganese ore:11
Gross weight |  | 510000 |  | 459000 |  | 435000 |  | 277000 |  | 245000
Mn content |  | 187103 |  | 169107 |  | 156117 |  | 99751 |  | 88358
Mercury, mine output, Hg contente |  | 15 |  | 15 |  | 15 |  | 15 |  | 15
Molybdenum, mine output, Mo content |  | 5949 |  | 7961 |  | 6886 |  | 5518 |  | 3428
Silver:
Mine output, Ag content | kilograms | 2686021 |  | 2466981 |  | 2620495 |  | 2759985 |  | 2746989
Metallurgical products, Ag content:
In copper bars | do. | 395251 |  | 357017 |  | 276438 |  | 283539 |  | 208360
Mixed gold and silver bars | do. | 237868 |  | 259715 |  | 249136 |  | 195086 |  | 183383
Metal, refined, primary | do. | 2100493 |  | 1596876 |  | 2037131 |  | 2330811 |  | 2500000
Tin:
Mine output, Sn content |  | 5 |  | 4 |  | 4 |  | 8 |  | 9
Metal, smelter, primary |  | 1078 |  | 1258 |  | 1200 |  | 1107 |  | 1756
Tungsten, mine output, W content |  | 130 |  | 11 |  | -- |  | -- |  | --
Zinc:
Mine output, Zn content |  | 395391 |  | 362811 |  | 392791 |  | 428828 |  | 446104
Metal, refined, primary |  | 230325 |  | 218913 |  | 235073 |  | 303810 |  | 302122
INDUSTRIAL MINERALS
Abrasives, natural12 |  | 9274 |  | 6208 |  | 7000 | e | 690 | r | 949
Barite |  | 161555 |  | 157953 |  | 127420 |  | 142017 | r | 163620
Cement, hydraulic | thousand tons | 27744 |  | 29413 |  | 31677 |  | 29966 |  | 31069
Clays:
Bentonite |  | 185729 |  | 208611 |  | 269730 |  | 415133 |  | 432941
Common |  | 5601071 |  | 6964647 |  | 9689936 |  | 13257459 | r | 13258195
Fuller's earth |  | 48016 |  | 47522 |  | 51685 |  | 148194 |  | 142706
Kaolin |  | 339013 |  | 489993 |  | 532268 |  | 681709 | r | 745498
Diatomite |  | 66812 |  | 65146 |  | 96448 |  | 69474 |  | 62322
Feldspar |  | 197866 |  | 262241 |  | 334439 |  | 329591 |  | 332101
Fluorspar:
Acid-grade | thousand tons | 331 |  | 323 |  | 335 |  | 343 |  | 343
Metallurgical-grade | do. | 267 |  | 234 |  | 300 |  | 276 |  | 279
Total | do. | 598 |  | 557 |  | 635 |  | 619 |  | 622
Graphite, natural:
Amorphous |  | 42893 |  | 27781 |  | 30330 |  | 21442 |  | 14065
Crystalline |  | 568 |  | -- |  | -- |  | -- |  | --
Total |  | 43461 |  | 27781 |  | 30330 |  | 21442 |  | 14065
Gypsum and anhydrite, crude (yeso) |  | 7045197 |  | 6953756 |  | 5654060 |  | 6237056 |  | 6739834
Lime, hydrated and quicklimee | thousand tons | 6500 |  | 6500 |  | 6500 |  | 6500 |  | 6500
Magnesium compounds:
Magnesite |  | 274 |  | 308 |  | 335 |  | 250 | r | --
Magnesia13 |  | 78022 | r | 70631 | r | 76470 | r | 37565 | r | 40194
Mica, all grades |  | 890 |  | 971 |  | 1658 |  | 648 |  | 456
Nitrogen, N content of ammonia |  | 1449300 |  | 1002700 |  | 700600 |  | 547500 |  | 537000
Perlite |  | 54840 |  | 61596 |  | 68702 |  | 80297 |  | 85703
Phosphate rock14 |  | 756349 |  | 950649 |  | 1052464 |  | 787283 |  | 4764
Salt, all types | thousand tons | 8412 |  | 8236 |  | 8884 |  | 8501 |  | 7802
Sodium compoundse
Carbonate, soda ash, synthetic |  | 290000 |  | 290000 |  | 290000 |  | 290000 |  | 290000
Sulfate, natural, bloedite15 |  | 597100 |  | 591300 |  | 560400 |  | 547000 |  | 591500
Stone, sand and gravel:
Calcite, common |  | 592412 |  | 682249 |  | 820149 |  | 2711889 |  | 2914127
Dolomite |  | 785516 |  | 415284 |  | 403664 |  | 670797 |  | 457665
Limestone | thousand tons | 44372 |  | 45449 |  | 58267 |  | 63346 |  | 59421
See footnotes at end of table.
TABLE 1--Continued
MEXICO: PRODUCTION OF MINERAL COMMODITIES 1
(Metric tons unless otherwise specified)
Commodity2 |  | 1998 |  | 1999 |  | 2000 |  | 2001 |  | 2002
INDUSTRIAL MINERALS--Continued
Stone, sand and gravel--Continued:
Marble |  | 663945 |  | 744377 |  | 1034529 |  | 4155745 |  | 3615728
Quartz, quartzite, glass sand (silica) |  | 1733439 |  | 1700527 |  | 1802545 |  | 1720211 |  | 1778715
Sand | thousand cubic meters | 54703 |  | 58912 |  | 67491 |  | 67712 |  | 63576
Gravel | do. | 43947 |  | 45050 |  | 50176 |  | 57157 |  | 68239
Strontium minerals, celesite |  | 118230 |  | 164682 |  | 157420 |  | 145789 |  | 94015
Sulfur, elemental, byproduct:
Of metallurgye | thousand tons | 474 |  | 474 |  | 474 |  | 572 |  | 575
Of petroleum and natural gas | do. | 913 |  | 856 |  | 851 |  | 878 |  | 887
Totale | do. | 1390 |  | 1330 |  | 1330 |  | 1450 |  | 1460
Talc |  | 18843 |  | 18981 |  | 20569 |  | 77650 |  | 82077
Vermiculite |  | -- |  | -- |  | -- |  | -- |  | 300
Wollastonite |  | 41264 |  | 44126 |  | 30836 |  | 39830 |  | 42756
MINERAL FUELS AND RELATED MATERIALS
Coal:
Run of mine: | thousand tons
Metallurgical | do. | 4823 |  | 4748 |  | 6372 |  | 5242 |  | 5097
Steam | do. | 7566 |  | 8555 |  | 7915 |  | 6935 |  | 6308
Total | do. | 12389 |  | 13303 |  | 14287 |  | 12177 |  | 11405
Washed metallurgical coal |  | 1826 |  | 1944 |  | 2259 |  | 2000 | e | 2000 | e
Coke:16
Metallurgical | do. | 2166 |  | 2187 |  | 2185 |  | 2025 |  | 1412
Breeze | do. | 37 |  | 41 |  | 50 |  | 40 |  | 39
Total | do. | 2203 |  | 2228 |  | 2235 |  | 2065 |  | 1451
Gas, natural:
Gross | million cubic meters | 49506 |  | 49506 |  | 48349 |  | 46624 |  | 45716
Marketed | do. | 29105 |  | 27999 |  | 28847 |  | 28984 |  | 30139
Petroleum:
Crude | thousand 42-gallon barrels | 1120550 |  | 1060690 |  | 1099380 |  | 1141355 |  | 1159642
Condensate, natural gas liquids | do. | 156585 |  | 159505 |  | 159870 |  | 158045 |  | 148920
Total | do. | 1277135 |  | 1220195 |  | 1259250 |  | 1299400 |  | 1308562
Refinery products:
Liquefied petroleum gas | do. | 10512 |  | 11315 |  | 9089 |  | 10147 |  | 11425
Motor gasoline | do. | 150344 |  | 148117 |  | 143445 |  | 142423 |  | 145343
Jet fuel | do. | 20842 |  | 21097 |  | 20185 |  | 20696 |  | 20696
Kerosene | do. | 694 |  | 292 |  | 110 |  | 110 |  | --
Distillate fuel oil, diesel | do. | 105850 |  | 99244 |  | 96871 |  | 102784 |  | 97419
Lubricants | do. | 1971 |  | 3030 |  | 2190 |  | 1898 |  | 1789
Residual fuel oil | do. | 162717 |  | 156184 |  | 154249 |  | 159104 |  | 164104
Asphalt | do. | 10841 |  | 11060 |  | 11352 |  | 10476 |  | 10512
Other, refinery fuel and losses | do. | 21241 |  | 18394 |  | 17263 |  | 14854 |  | 14416
Total | do. | 485012 |  | 468733 |  | 454754 |  | 462492 |  | 465704
eEstimated; estimated data are rounded to no more than three significant digits; may not add to totals shown. rRevised. -- Zero.
1Table includes data available through February 2004.
2In addition to the commodities listed, additional types of crude construction materials are produced, but output is not reported; available information is inadequate
to make estimates of output levels.
3Sb content of antimonial lead and impure bars plus refined metals.
4Arsenic content of white and black (impure) arsenic trioxide.
5Refined metal plus bismuth content of impure smelter products.
6Reported figure.
7Reported by Cámara Nacional del Hierro y del Acero.
8Includes flat, nonflat, and seamless pipe steel products.
9Lead content of impure bar, antimonial lead, plus refined metal.
10Includes lead content of antimonial lead.
TABLE 1--Continued
MEXICO: PRODUCTION OF MINERAL COMMODITIES 1
11Mostly oxide nodules; includes smaller quantities of direct-shipping carbonates and oxide ores for metallurgical and battery applications.
12Based on exports that comprise mostly pumice stone and emery (a granular, impure variety of corundum).
13Reported by Industrias Peñoles, S.A. de C.V. as the only major producer. Includes caustic, electromelt, hydroxide, and refractory.
14Includes only output used to manufacture fertilizers.
15Series reflects output reported by Industrias Peñoles S.A., de C.V. plus an additional 40,000 metric tons estimated output by other producers.
16Includes coke made from imported metallurgical coal.

## Table02
TABLE 2
MEXICO: STRUCTURE OF THE MINERAL INDUSTRY IN 2002
(Thousand metric tons unless otherwise specified)
Annual
Commodity |  | Major operating companies and major equity owners | Location of main facilities1 | capacity
Aluminum |  | Aluminio y Derivados de Veracruz, S.A. de C.V. | Smelter in Veracruz, Ver. | 65.
(private Mexican, 100%)
Antimony |  | Cía. Minera y Refinadora Mexicana, S.A. (private | San Jose Mine, Catorce, S.L.P. | 365.
Mexican, 51%; Cookson Ltd., 49%)
Barite |  | Barita de Sonora, S.A. [Grupo Acerero del Norte, | Mazatan, Son. | 219.
S.A. de C.V. (GAN), 100%]
Bismuth |  | Met-Mex Peñoles, S.A. de C.V. (Industrias Peñoles, | Torreon, Coah. | 1.2.
S.A. de C.V., 100%)
Do. |  | Minerales y Arcillas, S.A. de C.V. (private Mexican, | San Francisco del Huerto Mine in San Pedro, | 55.
|  | 100%) | Coah., La Escondida and Angelita Mines
and plant in Galeana
Do. |  | Barita de Santa Rosa, S.A. de C.V. (private Mexican, | Muzquiz, Coah. | 256.
100%)
Cement |  | Cementos Mexicanos, S.A. de C.V. (CEMEX) | Ensenada, B.C.N.; Torreon, Coah.; Barrientos, | 26,650.
|  | (private Mexican, 100%) | D.F.; Arotonilco and Huichapan, Hgo.;
Guadalajara and Zapotilic, Jal.; Hidalgo and
Monterrey, N.L.; Tepeaca, Pue.; Tamuin and
Valles, S.L.P; Hermosillo and Yaqui, Son.;
and Merida,Yuc.
Do. |  | Cementos Apasco, S.A. de C.V. (Holcim Group, | Apasco, Mex.; Ramos Arizpe, Coah.; | 8,900.
|  | 49%) | Macuspana, Tab.; Tecoman, Col.; Orizaba,
Ver.; Acapulco, Gro.
Do. |  | Cooperativa La Cruz Azul, S.C.L. (private Mexican, | Cruz Azul, Hgo., Lagunas, Oax. | 5,000.
100%)
Do. |  | Cementos de Chihuahua, S.A. de C.V. (CEMEX, | Chihuahua, Cuidad Juarez, and Samalayuca, | 2,000.
|  | 36%; private Mexican, 64%) | Chih.
Coal |  | Minerales de Monclova, S.A. [Altos Hornos de | Mimosa and Palau Mines and Muzquiz washing | 3,000.
|  | Mexico, S.A. de C.V. (AHMSA), 100%] | plant at Palau, Coah., and coking plant at
Monclova, Coah.
Do. |  | Carbonífera de San Patricio, S.A. de C.V. (private | Progreso, Coah. | 1,314.
Mexican, 100%)
Do. |  | Industrial Minera México, S.A. de C.V. [(IMMSA) | Nueva Rosita, Coah. | 1,500.
(Grupo México, S.A. de C.V., 90%)]
Do. |  | Minera Carbonífera Río Escondido, S.A. (GAN, | Mina I, Mina II, and Tajo I at Nava and Piedras | 4,000.
|  | 51%; Mission Energy, 49%) | Negras, Coah.
Copper |  | Mexicana de Cobre, S.A. de C.V. (Grupo México, | La Caridad Mine, smelter, refinery, and rod plant | 350 smelter,
|  | S.A. de C.V., 90%) | at Nacozari de Garcia, Son. | 50 SX-EW;2
300 refinery;
150 rod plant.
Do. |  | Mexicana de Cananea, S.A. de C.V. (Grupo México, | Mine and smelter at Cananea, Son. | 29,200 mill;
|  | S.A. de C.V., 90%) |  | 33 SX-EW.2
Ferroalloys |  | Cía. Minera Autlán, S.A. de C.V. (Grupo | Plant in Tamos, Ver. | 140.
Ferrominero, S.A. de C.V., 54%; Minas de Basis,
S.A. de C.V., 32%; BHP Ltd., 14%)
Do. |  | do. | Plant in Teziutlan, Pue. | 38.
Do. |  | do. | Plant in Gomez Palacio, Dgo. | 35.
Fluorspar |  | Cía. Minera Las Cuevas, S.A. de C.V. (Grupo | Salitera (Zaragoza), S.L.P. | 520.
Industrial Camesa, S.A. de C.V.)3
Do. |  | Fluorita de México, S.A. de C.V. (Corp. Alfil, 51%; | Mines at La Encantada district and plant at | 150.
|  | Applied Industrial Minerals Corp., 49%) | Muzquiz, Coah.
Gold | kilograms | Cía. Fresnillo, S.A. de C.V. (Industrias Peñoles, S.A. | Fresnillo/Proano Mine, Zac. | 1,000.
de C.V., 100%)
Do. | do. | Minera Piedmont S. de R.L. de C.V. (Industrias | La Herrdura Mine, Son. | 6,300.
Peñoles, S.A. de C.V., 56%; Newmont
Mining Corporation, 44%)
Do. | do. | Minera Mexicana La Ciénega, S.A. de C.V. | La Cienega Mine, Dgo. | 3,700.
(Industrias Peñoles, S.A. de C.V.)
See footnotes at end of table.
TABLE 2--Continued
MEXICO: STRUCTURE OF THE MINERAL INDUSTRY IN 2002
(Thousand metric tons unless otherwise specified)
Annual
Commodity |  | Major operating companies and major equity owners | Location of main facilities1 | capacity
Gold--Continued: | do. | Minas Luismín, S.A. de C.V. (Wheaton River | Tayoltita and Santa Rita, Dgo.; San Antonio, | 2,700.
|  | Minerals Ltd.., 100%) | Sin; San Martin, Qro.; La Guitarra, Mex.
Do. | do. | Cía. Minera de Santa Gertrudis (Grupo Ariztegui, | Santa Gertrudis Mine, Son. | 1,600.
51%; Phelps Dodge Corp., 49%)
Do. | do. | Exploraciones El Dorado, S.A. de C.V., 70%; | La Colorada Mine, Son. | 800.
Minerales Sotula, 30%
Do. | do. | Walhalla Mining Co. NL (private foreign, 100%) | Amelia Mine, Son. | 1,300.
Do. | do. | Cía. Minera las Torres, S.A. de C.V. (Industrias | Guanajuato, Gto. | 438.
Peñoles, S.A. de C.V., 100%)
Do. | do. | Cía. Minera El Cubo, S.A. de C.V. (private | do. | 128.
Mexican, 100%)
Do. | do. | Sociedad Cooperativa Minero Metalúrgica Santa Fe | Guanajuato, Gto. | 438.
de Guanajuato (private Mexican, 100%)
Do. | do. | Met-Mex Peñoles, S.A. de C.V. (Industrias Peñoles, | Torreon, Coah. | 22700
|  | S.A. de C.V., 100%) |  | refinery.
Graphite |  | Grafitos Mexicanos, S.A. (Cummings Moore | Lourdes and San Francisco Mines, Son. | 60.
Graphite Co. of the United States, 25%; private
Mexican, 75%)
Do. |  | Grafito Superior, S.A. de C.V. (Superior Graphite | Covalmar, Santa Clara, and Rio Mayo Mines, | 25.
|  | Co., 100%) | and plant in Son.
Gypsum |  | Cía. Occidental Mexicana, S.A. (private Mexican, | Santa Rosalia on San Marcos Island, B.C.S. | 2,500.
51%; Domtar, Ltd. of Canada, 49%)
Iron ore |  | Consorcio Minero Benito Juárez Peña Colorada, S.A. | Peña Colorada mine and pellet plant near | 3,500.
|  | de C.V. (Ispat International N.V., 49%; Hylsamex, | Manzanillo, Col.
S.A. de C.V., 51%)
Do. |  | AHMSA (GAN, 74%) | La Perla Mine, Chih.; Hercules Mine, Coah.; | 5,000.
and Cerro de Mercado Mine, Dgo.
Do. |  | Siderúrgica Lázaro Cárdenas-Las Truchas, S.A. de | Ferrotepec, Volcan, and Mango deposits in Las | 2,350.
|  | C.V. (SICARTSA) (Grupo Villacero, 100%) | Truchas project area and pellet plant, Mich.
Do. |  | Hylsamex, S.A. de C.V. (Grupo Industrial ALFA, | San Ramon and Aquila Mines | 1,500.
100%)
Lead and zinc |  | IMMSA (Grupo México, S.A. de C.V., 90%) | Charcas, S.L.P.; San Martín, Zac.; Santa | 70 lead;
|  |  | Eulalia, Chih.; Taxco, Gro.; Rosario, Sin.; | 110 refined
|  |  | Santa Barbara, Chih.; Velardena, Dgo; lead | zinc.
refinery at Monterry, N.L.; zinc refinery at
S.L.P.
Do. |  | Industrias Peñoles, S.A. de C.V. (private Mexican, | Mines at La Encantada, Coah.; Fresnillo, Zac.; | 180 refined
|  | 97%; private U.S., 3%) | Naica, Chih.; Bismark, Son; Rey de Plata, | lead;
|  |  | Gro. (Penoles, 51%; Dowa Mining Co., | 220 refined
|  |  | 39%); metallurgical complex at Torreon, | zinc.
Coah., with silver, lead, and zinc smelter and
refineries operated by Met-MexPenoles
(Penoles, 100%)
Do. |  | do. | Francisco I. Madero Mine, Zac. | 100,000 zinc.
Do. |  | Minera San Francisco del Oro, S.A. de C.V. | San Francisco del Oro, near Hidalgo del | 15 lead;
|  | (Empresas Frisco, S.A. de C.V., 100%) | Parral, Chih. | 21 zinc.
Do. |  | Minera Real de Angeles, S.A. de C.V. (Empresas | Noria de Angeles, Zac. | 45 lead;
|  | Frisco, S.A. de C.V., 100%) |  | 47 zinc.
Manganese |  | Cía. Minera Autlán, S.A. de C.V. (Grupo | Molango, Naopa, and Nonoalco Mines, Hgo. | 600 ore and
|  | Ferrominero, S.A. de C.V., 81.75%; private |  | concentrate.
Mexican, 18.25%)
Molybdenum |  | Mexicana de Cobre, S.A. (Grupo México, S.A. de | La Caridad Mine and molybdenum plant, | 6.
|  | C.V., more than 90%) | Son.
Petroleum4 | thousand barrels | Petróleos Mexicanos, S.A. de C.V. (PEMEX) | Comalcalco, Poza Rica, Ver., and Gulf of | 3,500.
| per day | (Government, 100%) | Campeche, Cam., Districts
Salt |  | Exportadora de Sal, S.A. (Fideicomiso de Fomento | Solar salt complex at Guerrero Negro, B.C.S. | 6,000.
51%; Mitsubishi Corp., 49%)
See footnotes at end of table.
TABLE 2--Continued
MEXICO: STRUCTURE OF THE MINERAL INDUSTRY IN 2002
(Thousand metric tons unless otherwise specified)
Annual
Commodity |  | Major operating companies and major equity owners | Location of main facilities1 | capacity
Silver | kilograms | Industrias Peñoles, S.A. de C.V. (private Mexican, | Naica, Chih.; Fresnillo, Zac.; Las Torres, Gto., | 750,000.
|  | 97%; private U.S., 3%)5 | La Cienega, Dgo.; Tizapa, Gro.; La Encantada,
Coah.; and other locations
Do. | do. | Cía. Fresnillo, S.A. de C.V. (Industrias Peñoles, S.A. | Fresnillo/Proano Mine, Zac. | 950,000.
de C.V., 100%)
Do. |  | IMMSA (Grupo México, S.A. de C.V., 90%) | San Martín Mine, Sombrerete, Zac.; Taxco, | 467.
Gro.; Charcas, S.L.P.; Santa Eulalia, Chih.;
refiney at Monterrey, N.L.
Do. |  | Minera Real de Angeles, S.A. de C.V. (Empresas | Open pit mine and concentrator at Noria de | 924.
|  | Frisco, S.A. de C.V., 100%) | Angeles, Zac.
Do. |  | Minera Hecla, S.A. de C.V. (Hecla Mining Co.) | San Sebastian Mine and Verladena plant, Dgo. | 29,500 mine.
Do. | metric tons | do. | do. | 450,000 mill.
Do. | kilograms | Met-Mex Peñoles, S.A. de C.V. (Industrias Peñoles, | Torreon, Coah. | 1,240,000
|  | S.A. de C.V.,100%) |  | refinery.
Do. | do. | Pan American Silver Corp. | La Colorada Mine, Zac. | 24300
Sodium sulfate |  | Química del Rey, S.A. de C.V. (Industrias Peñoles, | Plant at Laguna del Rey, Coah. | 620.
S.A. de C.V., 100%)
Steel |  | AHMSA (GAN, 74%) | Steelworks at Monclova, Coah. | 3,700 steel;
3,550 pellet.
Do. |  | Hylsamex, S.A. de C.V. (Grupo Industrial ALFA, | Steel works and direct-reduction units at | 3,100 steel;
|  | 100%) | Monterrey, N.L., and Puebla, Pue.; pelletizing | 1,500 pellet.
plant in Col.
Do. |  | DEACERO, S.A. de C.V. (private Mexican, 100%) | Steelworks at Saltillo, Coah., and Celaya, Gto. | 1,450.
Do. |  | ISPAT Mexicana, S.A. de C.V. (Ispat International | SICARTSA II plant facilities at Lazaro | 5,300 steel;
|  | N.V., 100%) | Cárdenas, Mich. | 4,000 pellet.
Do. |  | SICARTSA (Grupo Villacero, 100%) | Port Lazaro Cardenas, Mich. | 2350 steel;
1,850 pellet.
Do. |  | Tubos de Acero de México, S.A. (private Mexican, | Veracruz, Ver. | 1,000.
100%)
Strontium (celestite) |  | Cía. Minera La Valenciana (private Mexican, 100%) | San Agustin Mine, Torreon, Coah. | 50.
Sulfur |  | PEMEX | Nationwide petroleum operations | 890.
Tin5 |  | Fundidora Marni, S.A. | San Luis Potosi, S.L.P. | NA.
Do. |  | PIZUTO, S.A. | do. | NA.
NA Not available.
1State abbreviations: Baja California Norte (B.C.N.), Baja California Sur (B.C.S.), Campeche (Cam.), Chiapas (Chia.), Chihuahua (Chih.),
Coahuila (Coah.), Colima (Col.), Distrito Federal (D.F.), Durango (Dgo.), Guanajuato (Gto.), Guerrero (Gro.), Hidalgo (Hgo.), Jalisco (Jal.),
Mexico (Mex.), Michoacan (Mich.), Nuevo León (N.L.) Oaxaca (Oax.), Puebla (Pue.), Queretaro (Qro.), San Luis Potosí (S.L.P.), Sinaloa (Sin.),
Sonora (Son.), Tabasco (Tab.), Veracruz (Ver.), Yucatan (Yuc.), and Zacatecas (Zac.).
2Solvent extraction-electrowinning.
3Grupo Industrial Camesa, S.A. de C.V. was owned by Banco Internacional (34%), Banco del Atlántico (34%), Banamex (17%),
Noranda Inc. of Canada (4%), Free Float (12%).
4PEMEX operates six refineries with an installed capacity of 1.68 million barrels per day.
5Smelter output from mostly imported concentrates.