## Cavity #3
SCRF 3rd Harmonic 9 - Cell Cavity Processing Chart
Cavity # 3
|  | Vacuum Leak Check | Degrease / Ultrasonics | Average Ultrasonic Thickness Measurements (mm) | [9 empty] | BCP Etching | [10 empty] | Cavity Weight | Hydrogen Bake Out |  |  |  |  | High Pressure Rinse
Step | Date | He sensitivity <1e-10 Torr-l/s | Micro90/US (YES / NO) | Caret 1 | Caret 2 | Caret 3 | Caret 4 | Caret 5 | Caret 6 | Caret 7 | Caret 8 | HOM1 Top Hat | HOM2 Top Hat | Target Removal (µm) | Averaged Removal (um) | Etch Time (min.) | Achieved Etch Rate (um/min) | Weight Removed (g) | Input Coupler (Top/Bottom) | DI Water Resistivity (Mohm) | BCP Volume Used (liters) | Avg. BCP Temp © | Max BCP Temp (C) | Rough Rinses | Grams | Plateau Time (hr.) | Plateau Temp. (˚C) | Max Tot. Pressure (Torr) | Beginning H2 Pressure @ 800C (Torr) | End H2 Pressure after 2hrs (Torr) | No. of Passes | UPW Bacteria Count (CFU/liter) | TOC (ppb) | UPW Resistivity (Mohm)
Leak check |  | Yes
Degrease |  |  | Yes
Measurements |  |  |  | 2.76 | 2.76 | 2.77 | 2.77 | 2.76 | 2.76 | 2.76 | 2.77 | 0.79 | 0.78
Outside Etch | 2006-09-25 |  |  | 2.56 | 2.68 | 2.62 | 2.62 | 2.63 | 2.58 | 2.57 | 2.42 |  |  | 20 | 25 | 20 | 1.25 |  | n/a | 17.5 | 13.3 | 12.2 | 13.2 | 10 | 4159.8
Degrease | 2006-09-27 |  | Yes
Inside Etch | 2006-09-29 |  |  | 2.5 | 2.63 | 2.54 | 2.54 | 2.55 | 2.51 | 2.48 | 2.33 | 0.74 | 0.73 | 80 | 75 | 60 | 1.25 |  | Top | 17.5 | 15.2 | 12.8 | 16.4 | 10
Degrease | 2006-10-02 |  | Yes
Degasification | 2006-10-04 | [24 empty] | 2 | 824 | 3.2e-08 | 1.4e-05 | 1.4e-06
Degrease | 2006-10-09 |  | Yes
Inside Etch | 2006-10-19 |  |  | 2.48 | 2.62 | 2.53 | 2.53 | 2.56 | 2.5 | 2.47 | 2.31 | 0.73 | 0.72 | 20 | 13 | 20 | 0.65 |  | Bottom | 17.5 | 15.2 | 13.5 | 14.5 | 10
HPR | 2006-10-19 | [29 empty] | 25 | 17 | 7 | 18.2
HPR | 2006-10-20 | [29 empty] | 25 | 17 | 7 | 18.2
Vert Test | 2006-10-30
Vert Test | 2006-11-13
Degrease | 2006-11-25 |  | Yes
Inside Etch | 2006-11-27 | [12 empty] | 20 |  | 15 |  |  | Top | 17.5 | 13.3 | 13.8 | 16.8 | 10
HPR | 2006-11-27 | [29 empty] | 25 | 88 | 23 | 18.2
HPR | 2006-11-28 | [29 empty] | 25 | 88 | 23 | 18.2
Vert Test | 2006-12-11
Vert Test | 2006-12-12
Vert Test | 2008-12-16
Degrease | 2006-12-18 |  | Yes
Inside Etch | 2007-01-03 |  |  | 2.44 | 2.59 | 2.48 | 2.51 | 2.53 | 2.46 | 2.44 | 2.27 | 0.71 | 0.68 | 20 |  | 15 |  |  | Bottom | 17.5 | 13.3 | 15.6 | 21.8 | 10
HPR | 2007-01-03 | [29 empty] | 25 | 24 | 23 | 18.2
HPR | 2007-01-04 | [29 empty] | 25 | 24 | 23 | 18.2
Vert Test | 2008-01-17
Degrease | 2007-04-25 |  | Yes
Inside Etch | 2007-04-30 |  |  | 2.42 | 2.57 | 2.48 | 2.49 | 2.51 | 2.45 | 2.43 | 2.27 | 0.7 | 0.67 | 10 | 10 | 10 | 1 |  | Bottom | 8 | 13.3 | 12.9 | 13.3 | 10
HPR | 2007-04-30 | [29 empty] | 25 | 30 | 8 | 18.2
HPR | 2007-05-01 | [29 empty] | 25 | 30 | 8 | 18.2
Vert Test | 2007-05-09
Vert Test | 2007-05-11
Vert Test | 2007-05-22
HPR | 2008-01-28 | [29 empty] | 25 | 7 | 12 | 18.2
HPR | 2008-01-29 | [29 empty] | 25 | 7 | 12 | 18.2
Vert Test | 2008-02-01
SCRF 3rd Harmonic 9 - Cell Cavity Processing Notes
Cavity # 3
| Date: |  | Notes and special Treatments of the Cavity
| 2006-09-22 | Initial US thickness measurements appear to be at least 150 um too high. The parent material thickness is less than is measured.
| 2006-11-27 | US thickness measurements forgotten
Note on Q12: arowe: coupon measurements = 25 thickness measurements = unknown---dubious initial measurements
Note on Q14: arowe: thickness measurements = 75 um avg coupons = forgotten