## Text
USGS Minerals Yearbook 2006, Volume III – Venezuela
This workbook includes one embedded Microsoft Word document and two tables (see tabs below).
This icon is linked to an embedded text document. Double-click on the icon to open the document.

## Table01
TABLE 1
VENEZUELA: PRODUCTION OF MINERAL COMMODITIES1
(Thousand metric tons unless otherwise specified)
Commodity |  | 2002 |  | 2003 |  | 2004 |  | 2005 |  | 2006
METALS
Aluminum:
Alumina |  | 1901 |  | 1882 |  | 1900 |  | 1920 | e | 1892
Bauxite |  | 5191 |  | 5446 |  | 5842 |  | 5900 | e | 5928
Metal, primary, unalloyed | metric tons | 605290 |  | 601290 |  | 623540 |  | 615070 |  | 610000 | e
Gold, mine output, Au content | kilograms | 9465 |  | 7900 | r, e | 9666 | r | 10000 | e | 12400 | e
Iron and steel:
Iron ore and concentrate:
Gross weight |  | 16684 |  | 17954 |  | 19196 |  | 20000 | e | 23000 | e
Metal content |  | 11092 |  | 11936 |  | 12669 |  | 13000 | r, e | 15200 | e
Metal, direct-reduced iron |  | 6824 |  | 6645 |  | 7800 | r | 8900 |  | 8400 | e
Ferroalloys:e
Ferromanganese |  | 12000 | r | 12000 | r | 15000 | r | 15000 | r | 15000
Ferronickel |  | 51700 |  | 57300 |  | 58000 |  | 56300 | e | 57000
Ferrosilicon2 |  | 99576 | 3 | 90543 | 3 | 92000 |  | 92000 |  | 92000
Silicomanganese |  | 36974 | r, 3 | 30632 | 3 | 35000 | r | 35000 | r | 35000
Total |  | 200250 | r, 3 | 190475 | r, 3 | 200000 | r | 198000 | r | 199000
Steel, crude |  | 4164 |  | 3930 |  | 4575 |  | 4907 |  | 4900 | e
Semimanufactures, hot-rolled |  | 3000 |  | 2900 |  | 3400 |  | 3500 |  | 3500 | e
Lead, secondary, refinede | metric tons | 30000 |  | 30000 |  | 30000 |  | 30000 |  | 30000
Nickel:
Mine output, Ni content | do. | 18600 |  | 20700 |  | 20468 |  | 20000 | e | 20000 | e
Ferronickel, Ni content | do. | 15500 |  | 17200 |  | 17400 |  | 16900 |  | 16600
INDUSTRIAL MINERALS
Amphibolite |  | 19 |  | 4 |  | -- |  | -- |  | -- | e
Cement, hydraulice |  | 7000 |  | 7700 |  | 9000 |  | 10000 |  | 11000
Clays, common |  | 3672 |  | 2275 |  | 3060 |  | 235 |  | 250 | e
Diamond:
Gem | carats | 45707 |  | 11080 |  | 40000 | e | 46000 | e | 45000 | e
Industrial | do. | 61060 |  | 23710 |  | 60000 | e | 69000 | e | 70000 | e
Total | do. | 106767 |  | 34790 |  | 100000 | e | 115000 | e | 115000 | e
Feldspar |  | 147 |  | 149 |  | 176 |  | 202 |  | 200
Gypsum |  | -- |  | 5 |  | 4 |  | 6 |  | 7
Limee |  | 400 |  | 400 |  | 400 |  | 400 |  | 400
Nitrogen, N content of ammonia |  | 666 | r | 732 | r | 1012 |  | 900 | r | 1160 | e
Phosphate rock:
Gross weight |  | 390 |  | 260 |  | 300 |  | 392 |  | 400 | e
P2O5 contente |  | 111 |  | 75 |  | 85 |  | 110 |  | 115
Pyrophyllitee |  | 32 |  | 32 |  | 32 |  | 32 |  | 30
Salt, evaporatede | metric tons | 350000 | r | 350000 | r | 350000 | r | 350000 | r | 350000
Serpentinite, crushede |  | 550 |  | 550 |  | 550 |  | 550 |  | 550
Stone, sand and gravel:
Stone:
Dolomite |  | 103 |  | 54 |  | -- |  | -- |  | --
Granitee |  | 750 |  | 750 |  | 750 |  | 750 |  | 750
Limestone4 |  | 13532 |  | 2516 |  | 11444 |  | 18781 |  | 18000 | e
Sand and gravel |  | 4104 |  | 2704 |  | 2878 |  | 605 |  | 600 | e
Silica sand4 |  | 878 |  | 625 |  | 943 |  | 207 |  | 500 | e
Sulfur, petroleum byproducte |  | 570 | 3 | 560 |  | 800 |  | 800 |  | 800
MINERAL FUELS AND RELATED MATERIALS
Carbon blacke |  | 60 |  | 60 |  | 60 |  | 60 |  | 60
Coal, bituminous |  | 8097 |  | 7034 |  | 8107 |  | 7195 | r | 7459
Gas, natural:
Gross | million cubic meters | 61982 |  | 61027 |  | 57398 | r | 67000 | e | 56000 | e
Marketed | do. | 33124 |  | 30875 |  | 31687 | r | 34000 | e | 28500 | e
Natural gas liquids:
Natural gasoline | thousand 42-gallon barrels | 11847 |  | 9232 |  | 11362 | r | 13027 | r | 13572
Liquid petroleum gas | do. | 53411 |  | 43915 |  | 54338 | r | 62298 | r | 64903
Total | do. | 65258 |  | 53147 |  | 65700 | r | 75325 | r | 78475
See footnotes at end of table.
TABLE 1—Continued
VENEZUELA: PRODUCTION OF MINERAL COMMODITIES1
(Thousand metric tons unless otherwise specified)
Commodity |  | 2002 |  | 2003 |  | 2004 |  | 2005 |  | 2006
MINERAL FUELS AND RELATED MATERIALS—Continued
Petroleum:5
Crude | thousand 42-gallon barrels | 1092806 |  | 1025508 |  | 933305 | r | 936225 | r | 916515
Refinery products:
Liquefied petroleum gas | do. | 4395 |  | 5355 |  | 6682 | r | 5500 | e | 7000 | e
Gasoline, motor | do. | 64386 |  | 52374 |  | 131929.25 | r | 75000 | e | 85000 | e
Naphtha and other gasolines | do. | 52027 |  | 40157 |  | 60000 | e | 60000 | e | 60000 | e
Jet fuel | do. | 29784 |  | 25955 |  | 29411.7 | r | 32000 | r, e | 32000 | e
Kerosene | do. | 77 |  | 117 |  | 178.85 | r | 120 | e | 120 | e
Distillate fuel oil | do. | 96725 |  | 96108 |  | 109554.75 | r | 109000 | r, e | 109000 | e
Lubricants | do. | 1467 |  | 1142 |  | 1200 | e | 1200 | e | 1200 | e
Residual fuel oil | do. | 84479 |  | 85052 |  | 101480.95 | r | 90000 | r, e | 90000 | e
Asphalt | do. | 10012 |  | 5402 |  | 5500 | e | 5500 | e | 6000 | e
Petroleum coke | do. | 12279 |  | 9994 |  | 10000 | e | 10000 | e | 10000 | e
Paraffins | do. | 1288 |  | 241 |  | 250 | e | 250 | e | 250 | e
For internal consumption | do. | 28258 |  | 24809 |  | 30000 | e | 30000 | e | 30000 | e
Unspecified | do. | 1124 |  | 2124 |  | 1000 | e | 1000 | e | 1000 | e
Gains and losses | do. | 38460 |  | 41468 |  | 15968.75 | r | 1930 | e | 2000 | e
Total6 | do. | 424761 |  | 390298 |  | 503000 | r, e | 422000 | r, e | 434000 | e
eEstimated; estimated data are rounded to no more than three significant digits; may not add to totals shown. rRevised. -- Zero.
1Table includes data available through March 17, 2008.
2Production of 75% silicon-content ferrosilicon.
3Reported figure.
4Excludes production under contract with the Government.
5Includes condensate and bitumen for the production of Orimulsión.
6Excludes byproduct sulfur, which is reported in the industrial minerals portion of this table, but includes losses.

## Table02
TABLE 2
VENEZUELA: STRUCTURE OF THE MINERAL INDUSTRY IN 2006
(Thousand metric tons unless otherwise specified)
Annual
Commodity |  | Major operating companies and major equity owners1 | Location of main facilities | capacity
Alumina |  | C.V.G. Bauxilum C.A. (Corporación Venezolana de Guayana) | Ciudad Guayana, Bolivar State | 1800
Aluminum |  | C.V.G. Aluminio del Caroní, S.A. (Corporación Venezolana | do. | 210
de Guayana and others)
Do. |  | C.V.G. Venezolana de Aluminio C.A. (Corporación | do. | 430
Venezolana de Guayana, 80%, and Showa Denko K.K., Kobe
Steel Ltd., Sumitomo Chemical Co. Ltd., Mitsubishi
Materials Corp., Mitsubishi Aluminum Co., and Marubeni
Corp., 20%)
Bauxite |  | C.V.G. Bauxilum C.A. (Corporación Venezolana de Guayana, | Los Pijiguaos, Bolivar State | 6000
100%)
Cement |  | CEMEX Venezuela, S.A. C.A. (Cementos Mexicanos S.A. de | Barquisimeto, Lara State; Maracaibo, Zulia | 4600
|  | C.V., 100%) | State; Pertigalete, Anzoategui State; San
Cristobal, Tachira State
Do. |  | LaFarge Venezuela (Lafarge Group, 56.2%) | La Vega, Miranda State, and San Cristobal, | 1750
Tachira State
Do. |  | Holcim (Venezuela) S.A. (Holcim Group, 50%) | Carupano, Sucre State, and San Sebastian de | 2200
los Reyes, Aragua State
Do. |  | C.A. Fábrica Nacional de Cementos (Lafarge Group, 46.13%) | Palmira and Ocumare del Tuy, Miranda State | 1330
Do. |  | Cementos Catatumbo (Lafarge Group, 23.32%) | Montellano, Zulia State | 650
Do. |  | Cemento Andino | Curcas, Trujillo State | 560
Coal |  | Carbones del Guasare, S.A. (Carbozulia S.A., 49%; Peabody | Paso Diablo, Zulia State, Guasare coal basin | 8000
Energy Corp., 25.5%; Anglo Coal, 25.5%)
Do. |  | Carbones de la Guajira, S.A. (InterAmerican Coal Holdings NV, | Mina Norte and Cachiri, Zulia State, Guasare | 1500
|  | 64%, and Carbozulia S.A., 36%) | coal basin
Ferronickel |  | Loma de Níquel C.A. (Anglo American plc, 91.4%) | Loma de Niquel, Aragua and Miranda States | 18
Ferrosilicon |  | Ferroatlántica de Venezuela, S.A. (Ferroatlántica S.L., 80%, | Ciudad Guayana, Bolivar State | 80
and Corporación Venezolana de Guayana, 20%)
Gold | kilograms | Minera Hecla Venezolana C.A. (Hecla Mining Inc.) | Isladora and La Camorra Mines, El Callao, | 5000
Bolivar State
Do. | do. | C.V.G. Compañía General de Minería C.A. (C.V.G. | Colombia and Union Mines. Caratal and | 4600
|  | Ferrominera Orinoco C.A., 66.77%, and Corporación | El Peru plants, El Callao, Bolivar State
Venezolana de Guayana, 33.23%)
Do. | do. | Promotora Minera de Venezuela (Gold Fields Ltd. 70%, and | Choco-10 Mine, El Callao, Bolivar State | 2500
Ferrominera Orinoco C.A., 30%)
Do. | do. | Crystallex de Venezuela C.A. (Crystallex International Corp., | Tomi Mine, El Callao, Bolivar | 1500
|  | 100%) | State
Do. | do. | Revemin (Crystallex de Venezuela C.A., 51%, and | Remevin mill, El Callao, Bolivar State | 1500
Corporación Venezolana de Guayana, 49%)
Do. | do. | El Callao Mining Corp. (Crystallex de Venezuela C.A., 80%) | La Victoria (Lo Increible), El Callao, Bolivar | 200
Iron and steel:
Iron:
Direct-reduced |  | Siderúrgica del Orinoco C.A. (Cosorcio Siderúrgico Amazonia | Ciudad Guayana, Bolivar State | 4600
Ltd., 70%, and Corporación Venezolana de Guayana, 30%)
Hot-briquetted |  | Complejo Siderúrgico de Guayana C.A. (Kobe Steel, 36.7%; | do. | 1000
C.V.G. Ferrominera, 17.4%; Tubos de Acero de México,
S.A., 6.9%; Mitsui and Co. Ltd., Nissho Iwai Corp.,
Tomen Corp. and Shinsho Corp., 30.3%; International
Finance Corp., 8.7%)
Do. |  | Orinoco Iron (International Briquettes Holding, 100%) | Puerto Ordaz, Bolivar State | 2200
Do. |  | Venezolana de Prereducidos de Caroní (International | do. | 815
Briquettes Holding, 100%)
Iron ore |  | C.V.G. Ferrominera Orinoco C.A. (Corporación Venezolana | Cerro San Isidro, Los Barrancos, and Las | 25000
|  | de Guayana, 100%) | Pailas, Bolivar State
Iron ore pellets |  | do. | Ciudad Guayana, Bolivar State | 3600
Do. |  | Siderúrgica del Orinoco C.A. (Cosorcio Siderúrgico Amazonia | do. | 7000
Ltd., 70%, and Corporación Venezolana de Guayana, 30%)
Steel |  | do. | do. | 4000
See footnotes at end of table.
TABLE 2--Continued
VENEZUELA: STRUCTURE OF THE MINERAL INDUSTRY IN 2006
(Thousand metric tons unless otherwise specified)
Annual
Commodity |  | Major operating companies and major equity owners | Location of main facilities | capacity
Natural gas | million cubic meters | Petróleos de Venezuela S.A. (Government, 100%) | Processing plants in Anzoategui, Monagas, | 35000
and Zulia States
Nickel, Ni content of mine output |  | Loma de Níquel C.A. (Anglo American plc, 91.4%) | Loma de Niquel, Aragua and Miranda States | 22
Nitrogen content of ammonia |  | Fertilizantes Nitrogenados de Oriente S.A. (Pequiven, 35%; | Jose Industrial Complex, Anzoategui State | 1070
Koch Industries, 35%; Snamprogetti International S.A.,
20%; Empresas Polar, 10%)
Do. |  | Pequiven (Petróleos de Venezuela S.A., 100%) | Petrochemical complexes in Zulia and | 670
Carabobo States
Petroleum:
Crude2 | million 42-gallon barrels | Petróleos de Venezuela S.A. (Government, 100%) | Fields in Anzoategui, Apure, Falcon, Guarico, | 750
Monagas, and Zulia States
Do. | do. | Joint ventures with Petróleos de Venezuela S.A.3 | Various locations | 150
Refinery products | do. | Petróleos de Venezuela S.A. (Government, 100%) | Refineries in Amuay and Cardon, Falcon | 475
State; Bajo Grande, Zulia State; El Palito,
Carabobo State; Puerto La Cruz and
San Roque, Anzoategui State
1Reflects 2005 Government holding company structure and does not include the reorganization that took place after the formation of Compañía Nacional de
Industrias Básicas.
2Does not include extra-heavy crude processing (synthetic crude).
3Includes crude petroleum production undertakings that formerly produced crude petroleum under operating service, risk-sharing, or profit-sharing agreements.