## Questions 1-4
1. State |  | 2. Contact Person | 3. Does your State have an interest in CIR of HMA? | 4. Does your State currently use CIR?
1 | Alabama | Gary M. Brunson PHONE: (334)206-2306 | Not at this point in time | No
2 | Arizona | CHAD AUKER -FLAGSTAFF REGIONAL MATERIALS ENGINEER 928-779-7522 | Yes | Yes
3 | Arkansas | Jerry R. Westerman, Materials Engineer, (501) 569-2365, jerry.westerman@arkansashighways.com | Not at this time. The majority of the “recycling” that has been performed recently is either the rubblization of existing PCCP pavement for use as a base course for ACHM overlay on interstates and the use of RAP (typically no more than 15%) combined with virgin materials in ACHM mix designs. | Currently, there are no projects using CIR using the expanded definition of CIR by the Department.
4 | Colorado | Jay Goldbaum @ 303-757-9449 | Yes | Yes
5 | Connecticut | Joseph Varhue | Yes (town Aid Work) | (Rural town Roads)
6 | Delaware | Jim Pappas | Yes | Yes
7 | Florida | Gale Page Tel. 352-955-2903 | Not at the present time based on previous experience and capabilities of the technology. | No.
8 | Hawaii | Garret Okada | No | No
9 | Idaho | Mike Santi, Pavement Development Engineer, mike.santi@itd.idaho.gov | Yes | Yes
10 | Illinois | Eric Harm, harmee@dot.il.gov | No | No
11 | Iowa | Mike Heitzman 515-239-1003 | YES | YES
12 | Kansas | Lon Ingram | Yes | Yes
13 | Kentucky | Allen H. Myers, P. E. | We would be interested to review information from successful CIR projects in other states. | No
14 | Louisiana | Luanna Cambas, LADOTD Construction, 225-379-1536 | low | No
15 | Maine | Rick Bradbury (207) 941-4597 | Yes | Yes
16 | Maryland | Larry Michael | Not in the State Highway System | Not in the State System, however, several local governments have used .
17 | *Maryland - Frederick County* | Lori Kessler, Project Manger 301-694-1487 | Yes, Frederick County does ** Please note that: State of Maryland does not use CIR as a repair strategy, however Frederick County, Maryland does. | Yes, Frederick County does
18 | Massachusetts | Clement W. Fung Research and Materials Engineer MassHighway Department Ten Park Plaza, Room 7410 Boston, MA 02116 (617) 973-8440 | Yes | No
19 | Mississippi | Sheffield, Richard H. <rsheffield@mdot.state.ms.us> |  | MDOT does not use CIR, and there is no one working with the Department now that can remember doing a project. I think the last job we did was back in the mid '70s, and it fell apart after a year, so it has never been brought up again.
20 | Missouri | Mark Shelton | Yes | No. Specification has been developed and one project prepared for letting. http://www.modot.mo.gov/business/materials/pdf/msp/MSP0304.pdf
21 | Montana | Jon Watson | Yes | Yes
22 | Nebraska | Rober Rea | Yes | Yes
23 | Nevada | Sohila Bemanain, Assistant Chief Materials Engineer | Yes | Yes
24 | New Hampshire | Alan Rawson | Yes | Yes
25 | New Jersey | Eileen Sheehy (609) 530-2307 | No | No
26 | New Mexico | John H. Tenison, P.E., State Materials Bureau Chief, New Mexico Department of Transportation, P.O. Box 1149, Santa Fe, New Mexico 87504, Work: (505) 827-981, Cell: (505) 490-1536, Fax: (505) 827-5649 | Yes | Yes
27 | New York | Brad Allen, NYSDOT - Materials Bureau, 50 Wolf Road POD 34, Albany, NY 12232, ballen@dot.state.ny.us , (518) 457-4589 | Yes | Yes
28 | North Carolina | Cecil L. Jones 919.733.7411 | NCDOT does not currently use CIR and at this time has a greater interest and on-going projects utilizing HIP (hot-in-place recycling) instead. | No
29 | Ohio | LLOYD WELKER or DAVE POWERS | Yes | Yes
30 | Oklahoma | Reynolds Toney | Interested in results of survey | No
31 | Ontario | Becca.lane@mto.gov.on.ca | Yes – we have carried out over 30 contracts. | Yes
32 | Pennsylvania | Dean Maurer, Bituminous Testing Engr. 717-787-5229(Phone) or demaurer@state.pa.us. | Yes | Yes
33 | South Carolina | Merrill Zwanka or Chad Hawkins | Not at this time | No
34 | South Dakota | Gill L Hedman, Pavement Design Engineer, 605-773-5503, gill.hedman@state.sd.us | Yes | Yes – we have completed @ 350 + miles of CIR
35 | Tennesee | Brian Egan | Yes, if it can be cost effective and competitive with hot mix. There is some interest at the county level as well. | No , not at this time
36 | Texas | Dale Rand, P.E. (512)506-5836 | No | Very Low usage
| Utah | Gary Kuhl Pavement Engineer 801-964-4552 | Yes | Yes
37 | Vermont | Mike Hedges, 802-244-8103, Mike.Hedges@state.vt.us. | Yes | Yes
38 | Virginia | Thomas R. Tate, PE @ Thomas.tate@vdot.virginia.gov | Yes | No
39 | Washington | Jeff Uhlmeyer, WSDOT Pavement Design Engineer, 360-709-5485 | Yes, we have performed CIR since the early 1980’s | Yes, one or two projects per year
40 | West Virginia | Larry Barker, lbarker@dot.state.wv.us | Not at this time | No
41 | Wisconsin | John Volker | Yes | Very Little
42 | Wyoming | Rick Harvey, State Materials Engineer, rick.harvey@dot.state.wy.us , 307-777-4476 | Limited Interest | No

## Question 5 (a-e)
1. State |  | 5. If the answer is “YES”for Question 4
|  | 5.a. Is CIR specified on a routine basis (a standard specification) in your State? | 5.b. Is CIR used on free ways? How frequently? | 5.c. Is CIR used on major collectors? How frequently | 5.d. Is CIR used on local roads and streets? How frequently | 5.e. Do you have mix design procedure for CIR?
1 | Alabama
2 | Arizona | specifications are contained in the special provisions for each cold recycle project (stored spec) – not currently in our standard specs | no – mainly used on two-lane highways w/ adt of 4000 vpd or less;1 or 2 projects/year | No | No | No
3 | Arkansas
4 | Colorado | It is a Standard Specification and is used occasionally. | Yes, very rarely | Yes, very rarely | Yes, occasionally | Yes
5 | Connecticut | special provisions, per project specifications | No | No | Rural town roads (five projects per year) | Yes
6 | Delaware | Special Provision | No, Mostly Lower Volume Roads | No | Yes, about 2 projects per year | we rely on the contractor to submit a design that will achieve the strength
7 | Florida
8 | Hawaii
9 | Idaho | NO | NO | YES, PROJECT DEPENDENT | NO | NO
10 | Illinois
11 | Iowa | YES | YES, we have successfully used CIR on two low volume freeway rehab projects in the last four years | NO, traffic control is a problem on high volume two-lane routes. | YES, regularly by the Counties. | YES and improvements are being researched at this time.
12 | Kentucky
13 | Kansas | Yes | A few projects yearly must have sufficient thickness of new HMA as a cover. | Yes - A few projects yearly | A few projects yearly | Yes
14 | Louisiana
15 | Maine | No, Special Provision – 5 projects so far. | Not Yet. | Yes – several times. | No | Require contractor to provide design.
16 | Maryland
17 | *Maryland - Frederick County* | Yes, Frederick County does | Collector, residential – annually as part of asset management. | Yes, annually | Yes, annually | Yes
18 | Massachusetts
19 | Mississippi
20 | Missouri
21 | Montana | No | No | Two recent Projects | No | Yes
22 | Nebraska | Yes, By Special Provision | No | Yes, 30% | Yes, 10% | Yes
23 | Nevada | Yes | We us CIR routinely on state and low volume roadways. We are now trying a project on an Interstate for the 2005 construction season. | Yes. One project year | Yes. About five project per year. | Yes but not a formal written procedure. However we do not perform a CIR mix design for our projects. We have performed past research that has shown by project selection standard emulsion rates are acceptable.
24 | New Hampshire | Yes - Roughly 10 project in the past ten years. | One project on a low volume section of Interstate. | No | No | No
25 | New Jersey
26 | New Mexico | Yes since 1985 | Yes, Depends the condition of the pavement and what projects are being developed at that particular time. | Yes, Depends the condition of the pavement and what projects are being developed at that particular time. | Unknown - we only do it on State owned facilities | Yes
27 | New York | It is routinely used, and we have one specification that is used state wide but it is not a “standard specification” as NYSDOT defines the term. | No, we have a traffic limit of 8000 AADT with 10% trucks or approximately 5 million 20-year ESALs. | Yes, if it meets the traffic limits given above, but rarely maybe once every year or two. | Yes, very frequently. Some years NYSDOT has over 40 CIR projects, Localities in New York have even more projects following our specification. | No, but we are working on one with our industry, trying to tie emulsion content to stability. Our greatest problem with a set mix design, so far, is that emulsion content is also tied to mix workability and compaction in the field.
28 | North Carolina | No | No | No | No | No
29 | Ohio | No | No | No | EXPERIMENTALLY | No
30 | Oklahoma
31 | Ontario | Yes | No | Yes, one contract per year | Yes, but not by us | No
32 | Pennsylvania | Yes | No | Yes - Limited (Must be less than 15000 ADT & 200 ESALs) | Yes – Most often | Yes
33 | South Carolina
34 | South Dakota | Yes, See Section 370 of our Standard Specifications which can be accessed @ http://www.sddot.com/Operations/Specifications/specbook_div2_04.htm | We have not done any CIR projects on the Interstate system | Yes, We generally do @ 20-30 miles per year in 2 to 3 projects | No | No
35 | Tennesee
36 | Texas
37 | Vermont | Not recently. | No | Less than once per year | Not my jurisdiction | Contractor supplied
38 | Virginia
39 | Washington | CIR is performed by special provision in Eastern Washington. | No | No | No | No
40 | West Virginia
41 | Wisconsin | No | No | No | No | No
42 | Wyoming

## Question 5 (f-j)
1. State |  | 5. If the answer is “YES”for Question 4, please answer the following questions
|  | 5.f. Do you control density? How? | 5.g. When do you permit the HMA overlay (curing time)? | 5.h. What is the typical thickness of CIR? | 5.i. Do you require the CIR to be placed by a paver? | 5.j. What types of CIR, primary stabilizing agent, do you use?
[6 empty] | i. Emulsion? | ii. Engineered Emulsion? | iii. Portland cement? | iv. Foamed Asphalt? | v. Pozolan? | vi. Other?
1 | Alabama
2 | Arizona | method compaction spec - with the option for the engineer to increase the number of passes based on nuclear density test results | when the moisture content of the cir layer is reduced to 1.5% or less | 2.5” – 3” | Yes |  | hfe-300p w/ one percent liquid antistripping agent
3 | Arkansas
4 | Colorado | Yes, sampled at 1/5000 square yards, the maximum density is determined by AASHTO T-180. After the area is compacted by the contractor we require 100%. | Once the free moisture is below 1% of the total weight of the mix. | About 4 to 8 inches | Yes | Yes |  |  |  |  | Emulsion with lime slurry. Sometimes we us an Asphalt Rejuvenation Agent.
5 | Connecticut | Yes, Nuclear density gauge | 2 hours |  |  | Yes
6 | Delaware | 98% density is required | usually 7 days | 8” maximum | Yes | Yes | NO | Yes | NO | NO
7 | Florida
8 | Hawaii
9 | Idaho | YES, METHOD SPECIFICATION | 10 DAYS | 3 INCHES | YES | CMS-2 | KOCH PRODUCT, REFLEX | NONE | NONE | NONE
10 | Illinois
11 | Iowa | YES the contractor must achieve a percentage (say 94%) of a lab compacted dry density | The overlay may be placed when the CIR lift reaches 1.5% moisture or when the lift reaches 0.3% moisture above the “normal” pavement moisture. | 3 to 4 inches | YES or controlled screed, but not by a motor grader | YES | YES (gaining interest) | NO | YES (gaining interest) | NO
12 | Kentucky
13 | Kansas | Percent of a test strip. | Require a maximum of 2 % moisture – usually 48 hours in hot dry weather. | Typically 4 inch depth of old pavements | Yes | Yes |  |  |  |  | Require the addition of lime also. We have used fly ash in lieu of emulsion in the past but reflective cracking was a concern.
14 | Louisiana
15 | Maine | Yes, 98 Percent of test strip w/ thin layer gauge | 4 days | 3” – 5” | Yes | Yes, with cement added.
16 | Maryland
17 | *Maryland - Frederick County* | Yes, nuclear gage | Typically 7-10 days, pending weather conditions. | 3” – 6” | Yes | Yes
18 | Massachusetts
19 | Mississippi
20 | Missouri
21 | Montana | ASTM D2950 | 2 hours before traffic is allowed on the pavement | 2.5 inches | Yes |  | Yes
22 | Nebraska | Yes, nuclear gauge/ rolling pattern | After 7 days, they usually wait longer | 4"-5" up to full depth | Paver on partial depth; blade with full | Yes |  |  |  |  | Lime
23 | Nevada | We perform density testing with nuclear gages and a control section. | In general, we require a minimum of ten days and a maximum of 45 days to place the surface overlay. However the minimum days can change on specific projects. | We CIP 3”. | Yes | CMS-2s only emulsion allowed. |  |  |  | We add 1-1/2% quicklime by slurry.
24 | New Hampshire | Test Strip/Nuclear Gauges | After 14 day cure | 3” to 4” | Yes | Yes
25 | New Jersey
26 | New Mexico | Ninety six percent (96%) of a laboratory prepared Marshall briquette | Minimum of 2 hours | 3 to 4 inches | Yes | Yes | No | No | No | No | N/A
27 | New York | No density tests are performed yet. We are interested in developing a density requirement that might allow us to expand the use of CIR to higher volume roadways. | After a minimum 7 days cure time, but often the cure time ends up being longer. | 75 or 100 mm, most commonly 100 mm. | Yes | Yes. HFMS-2 or CMS-2 | We allow the contractor to propose the use of alternative emulsions.
28 | North Carolina
29 | Ohio | No | 10 TO 14 DAYS | 6 TO 8 INCHES | NOT ESTABLISHED | THIS IS ONLY EXPERIENCE WE HAVE HAD
30 | Oklahoma
31 | Ontario | We test compaction in the field by removing pavement slabs and testing in the laboratory | 14 days, plus moisture requirements and compaction requirements must be met. | 100 mm | Yes | Yes – high float | no | no | on a trial basis | no | no
32 | Pennsylvania | Yes – Nuclear gage – 96% of Control Strip | At least 1 week cure time required. May determine moisture content measurement (max. 2%). | Min. 3” Max. 5” | Yes (If you mean is a strike-off screed required). | Yes | If you mean Modified, Yes | No | No | No | No
33 | South Carolina
34 | South Dakota | Yes we use 97% of Test Strip density (see Section 370 of the Standard Specs) | Moisture in the CIR material must be less than or equal to 1.5% prior to allowing the material to be covered up. | 4” | Yes | AE 200S typically @ 1.5% | We have done a couple of test sections using Koch’s Engineered Emulsion (Reflex) | No | No | No | No
35 | Tennesee
36 | Texas
37 | Vermont | 95% of target density determined by AASHTO T 245 (Mod). | Free moisture must be reduced to 1.5% or less. | 3” sometimes 4” | Yes | High float
38 | Virginia
39 | Washington | Yes, roller pattern | Try to limit moisture in the CIR mat to about 1 percent, typically a week following CIR placement | 0.25 to 0.35’ | Yes | CMS-2S | WSDOT used CIREE (Reflex) on two test projects with mixed results | No | No | No | No
40 | West Virginia
41 | Wisconsin | Yes, with a Nuclear meter | Yes | 3” | Yes |  |  |  | Yes
42 | Wyoming

## Questions 6-8
1. State |  | 6. Are there any questions about CIR that you would like have answered (design, research, performance, cost, etc.? ) | 7. Is the use of CIR going to increase or decrease in your State in the next 5 years? | 8. If the answer is “NO” for Question 7
|  |  |  | 8.a. Did your state try CIR in the past, and if so, please explain any particular challenges you or your agency has with the use of CIR. | 8.b. Is there anything preventing the use at this time? (technical information, experienced contractors, specifications, etc.)
1 | Alabama | Not at this point in time. | I am not aware of any plans to use CIR in the next 5 years. | To my knowledge, CIR has not been tried. | I am not aware of any one within the Alabama Department of Transportation expressing any interest in using CIR.
2 | Arizona | would like to hear of the performance of cir from other state dot’s that have been using this process | INCREASE
3 | Arkansas | Various issues include: Time to allow rejuvenators to “work” on older asphalt millings before placement and compaction; Compaction issues regarding CIR pavements; Rut resistance of CIR pavements; Long term performance of CIR pavements | At this time, there is little interest in the use of CIR; therefore no use is expected in the next 5 years. | CIR was tried first in the early 80’s and most recently in the early 90’s. In both cases, problems with compacting the mix and with raveling were experienced. | Current specifications dictate that ACHM millings become property of the contractor. Many contractors subsequently resell the millings for use on driveways in rural areas.
4 | Colorado | All of the above. | Stay about the same amount.
5 | Connecticut |  | Not known |  | 99% of recycled HMA is used in hot HMA pavement
6 | Delaware | We’re still in a learning curve for this materail | INCREASE
7 | Florida | Not at this time (see question 3). | Not used (see question 3). | Most rehabilitation in FL is done under traffic. The recommended “cure time” for the CIR process is not tolerable particularly for the heavy traffic roadways that the FDOT is responsible for. Even for local units of government in urban areas this “cure time” is not tolerable. FL has few roads in rural areas with low traffic. The addition of additional binder to a mixture that was placed originally at an optimal binder content and air void content does not make sense for performance. In addition, at this point many existing Marshall mixes in-place would not meet Superpave mix criteria particularly where the traffic has increased or even where it has remained the same. | See question 8a
8 | Hawaii |  |  | No | Equipment, experienced contractors and sufficient work to maintain them.
9 | Idaho | DESIGN AND PERFORMANCE | STAY THE SAME | . HAVE HAD A PROBLEM WITH MEASURING THE MOISTURE CONTENT. THUS AFFECTING PLACEMENT OF THE OVERLAY.
10 | Illinois | Cost, performance life | Slight increase | Quality control and consistency of resulting product | No experience, no perceived benefits over mill and replace with HMA using recycled HMA.
11 | Iowa | What is the appropriate structural value of CIR for pavement design? What is the value of “curing” before placing the overlay? Do any agencies control the milling process? | INCREASE
12 | Kansas | We are fairly pleased with our design procedure at this time | We use the CIR process to mainly address HMA pavements that have thermal cracks. If we are in successfully preventing thermal cracking in new pavements and adequately address the cracking in existing pavements then CIR will probably not be needed as much in the future.
13 | Kentucky | We would need guidance on the mix design procedure for CIR. Also, we are concerned about the performance (strength) of CIR when compared to HMA. | Unknown at this time. | Kentucky has not attempted CIR to date. | Experience with this technology and confidence in CIR performance.
14 | Louisiana | benefits | perhaps | Will forward your survey to our Research dept. for this answer.) | Other priorities, more pressing issues.
15 | Maine | Gyratory design process, cost effectiveness. | Increase
16 | Maryland | Not at this time. I have forwarded this survey to local government
17 | *Maryland - Frederick County* | I would like to see a case study using different additives | Stay the same
18 | Massachusetts | Current cost in the area | Depending on the cost | Cost and the availability of local experienced contractors. | Economic factor
19 | Mississippi
20 | Missouri | Design procedures seem to be complex in comparison to a HMA mixture. If this mixture is to be covered with some type of surfacing, are cold temperature considerations optional or necessary? | Increase | No past experience. | Items we still have questions about are appropriate traffic levels and evaluation of existing HMA for CIR treatment.
21 | Montana | Yes, Montana is interested in all of these aspects. We would like to utilize CIR where appropriate on some pavement preservation projects. | Increase
22 | Nebraska | Not much research done yet | yes
23 | Nevada | No | Stay the same.
24 | New Hampshire | We have found that it reduces crack reflection. Have others had the same experience? | Unsure
25 | New Jersey | We would need cost and performance data in order to consider the use of CIR. | No use is expected. | We have not tried CIR but have done full-depth reclamation with limited success. | We do not have any contractors experienced or specifications for CIR. The limitations to CIR are the major reason for not using this technique.
26 | New Mexico | No | Probably remain the same.
27 | New York | As I wrote above, we are interested in a mix design procedure, but it is difficult to hold the contractor to a set emulsion content. For example, in the lab 2% emulsion may be optimal, but depending on field conditions it may not be constructible. At 60 F, the mix might need more emulsion and at 90 F it may need less. How can we balance the various factors to achieve the best end product possible. | If we are able to develop a mix design procedure and introduce a density requirement usage should increase significantly. Without those advancements I expect a slight increase, as the Department begins a push to prioritize performing maintenance treatments over rehabilitations.
28 | North Carolina |  |  | NCDOT's experience with CIR is limited to two projects constructed in the past around 5-10 years ago. There may have been some problems with finding suitable projects and/or mix design problems.
29 | Ohio | YES TO ALL | PROBABLY INCREASE
30 | Oklahoma |  |  | The material was soft, tender, not stable. | Experienced contractors, specifications, past experiences.
31 | Ontario | Yes, we have many unanswered questions – how long does the mix need to cure, how can we test for strength, how much moisture is too much prior to overlay, what tests are other agencies carrying out on the CIR, does anyone have an ERS for the work? | increase
32 | Pennsylvania | No | Don’t know
33 | South Carolina | 1. Criteria for selecting roads for CIR. 2. Research on long-term performance of rejuvenating additives. 3. Quality control and quality acceptance of CIR mixes. | Probably stay the same. | . We have tried hot mixed- in-place and had some challenges. I would assume there would be similar issues with CIR. See b. | Some concerns about CIR are: 1. Long-term performance of rejuvenating additives, 2. Uniformity of mix, 3. Field quality control to include mix design verification and density 4. Preliminary field investigations to procure necessary mix design data, 5. Rate of construction, 6. QC/QA issues, and 7. Long-term performance on high volume roads.
34 | South Dakota | We are interested in the amount of moisture other States allow in the mixture prior to covering up. Also the performance and Specifications of CIR with Foamed Asphalt. | We should stay about the same.
35 | Tennesee |  |  | Not to my knowledge. We have experimented with hot in-place recycling in the early 1990’s. | There has not been a need for this option in the recent past.
36 | Texas |  |  | Yes. Based on the limited information available, performance issues are the challenge my agency has with the use of CIR. | As mentioned in the previous answer performance issues are not encouraging the use of CIR at this time especially moisture related damage.
37 | Vermont | What SN credit (or Modulus) should be given to the product and how much pavement is required to “cap” it. | It has now been 4 years since we have used it, primarily due to funding issues, so it should increase in time.
38 | Virginia | The difference, if any, in the performance of roads where a CIR “train” was used (i.e. the CIR process included screens and crushers to size material) vs. those roads where a CIR train was not used (only milling machine with emulsion injection system feeding milled material directly into paver). | Possibly increase. VDOT has drafted specifications for use on a CIR project and is working with its field operations personnel and industry to locate trial sites.
39 | Washington | Mix design and compaction control procedures used by other states | Stay the same
40 | West Virginia | Development or use of a performance specification |  | Never used | Nothing preventing it, but we are satisfied with our HMA overlays and surface treatments
41 | Wisconsin | Performance of CIR in other states | Increase
42 | Wyoming |  | May have a project or two if the correct rehabilitation circumstances exist. | WYDOT has completed several projects. Most rehabilitation projects where CIR would be beneficial do not have enough pavement thickness to allow CIR without removing the entire pavement layer and exposing moist soft base and subgrade that cannot support the equipment. We also had problems with afternoon thunderstorms and curing of the CIR. We are now investigating full depth recycling with a reclaimer, to avoid these issues. | We also had problems with contractor and equipment availability on our projects. The CIR paving trains came from out of state and their operation had to be synchronized with a local contractor’s mobile hot plant which was scheduled very tightly with our short paving season.