## CME DATA 4NB00887
2003-11-12 | Cable Run RIC-4-N-B00887 |  |  | Unit | 0 08:09:46
| RHIC-GSI |  |  |  | CME #2
POINT | METERS | kPa | ANGLE | WIDTH | THICK | Sample # | avg. ANGLE | avg. WIDTH | avg. THICK
1 | 1.33 | 34504 | 0 | 9.9942 | 1.5051 | gage blk
2 | 1.33 | 34512 | -0.001 | 9.9939 | 1.5051 | gage blk
3 | 1.33 | 34454 | 0 | 9.9936 | 1.5054 | gage blk
4 | 1.33 | 34512 | 0 | 9.9942 | 1.5052 | gage blk
5 | 1.33 | 34512 | 0.001 | 9.994 | 1.5052 | gage blk
6 | 1.33 | 34512 | 0.001 | 9.9939 | 1.5052 | gage blk
7 | 1.33 | 34512 | 0.001 | 9.9936 | 1.5053 | gage blk
8 | 1.33 | 34512 | 0.001 | 9.9939 | 1.5054 | gage blk
9 | 1.33 | 34512 | 0.001 | 9.9939 | 1.5053 | gage blk
10 | 1.33 | 34512 | 0 | 9.9939 | 1.5052 | gage blk | 0.0004 | 9.99391 | 1.50524
11 | 2.33 | 34018 | 0.023 | 8.2963 | 0.3944 | Start Up
12 | 2.67 | 34175 | 1.025 | 9.7008 | 1.1972 | Start Up
13 | 3 | 34175 | 0.996 | 9.7026 | 1.1964 | Start Up
14 | 3.33 | 34225 | 0.956 | 9.7089 | 1.1977 | Start Up
15 | 3.33 | 34225 | 0.954 | 9.7097 | 1.1965 | Start Up
16 | 3.67 | 34225 | 1.159 | 9.6983 | 1.1989 | Start Up
17 | 3.67 | 34225 | 1.13 | 9.6784 | 1.1976 | Start Up
18 | 3.67 | 34225 | 1.121 | 9.6771 | 1.1974 | Start Up
19 | 4.67 | 34225 | 1.046 | 9.7016 | 1.1972 | Start Up
20 | 5.67 | 34225 | 1.034 | 9.6851 | 1.198 | Start Up
21 | 6.67 | 34225 | 1.028 | 9.6792 | 1.1968 | Start Up
22 | 7.67 | 34225 | 1.048 | 9.6745 | 1.1971 | Start Up
23 | 8.67 | 34225 | 1.047 | 9.6799 | 1.198 | Start Up | 0.9666923 | 9.584031 | 1.135631
24 | 9 | 34225 | 1.13 | 9.745 | 1.1809 | A SS
25 | 9.67 | 34225 | 1.145 | 9.774 | 1.182 | A SS
26 | 10 | 34225 | 1.167 | 9.7325 | 1.1806 | A SS
27 | 10.33 | 34225 | 1.169 | 9.7333 | 1.1822 | A SS
28 | 11.33 | 34225 | 1.174 | 9.7536 | 1.1805 | A SS
29 | 12 | 34225 | 1.168 | 9.733 | 1.1826 | A SS
30 | 12.33 | 34225 | 1.171 | 9.7273 | 1.1816 | A SS
31 | 12.33 | 34232 | 1.171 | 9.7157 | 1.1811 | A SS
32 | 13.33 | 34225 | 1.176 | 9.7257 | 1.1822 | A SS
33 | 14.33 | 34225 | 1.139 | 9.7367 | 1.1827 | A SS
34 | 15.33 | 34225 | 1.121 | 9.7358 | 1.183 | A SS
35 | 16.33 | 34225 | 1.122 | 9.7334 | 1.1828 | A SS
36 | 17.33 | 34225 | 1.14 | 9.7287 | 1.1813 | A SS
37 | 18.33 | 34225 | 1.146 | 9.7262 | 1.1828 | A SS | 1.152786 | 9.735779 | 1.181879
38 | 19 | 34225 | 1.146 | 9.7331 | 1.1648 | B SS
39 | 20 | 34225 | 1.135 | 9.7303 | 1.1637 | B SS
40 | 21 | 34225 | 1.131 | 9.7377 | 1.1645 | B SS
41 | 22 | 34225 | 1.126 | 9.7443 | 1.1641 | B SS
42 | 23 | 34225 | 1.124 | 9.7442 | 1.1648 | B SS
43 | 24 | 34225 | 1.112 | 9.7436 | 1.165 | B SS
44 | 25 | 34225 | 1.109 | 9.7329 | 1.164 | B SS
45 | 26 | 34225 | 1.109 | 9.7286 | 1.1648 | B SS
46 | 27 | 34225 | 1.123 | 9.7309 | 1.1649 | B SS
47 | 28 | 34225 | 1.125 | 9.7351 | 1.1646 | B SS | 1.124 | 9.73607 | 1.16452
48 | 28.67 | 34225 | 1.148 | 9.7328 | 1.1542 | C SS
49 | 29.67 | 34225 | 1.146 | 9.726 | 1.1538 | C SS
50 | 30.67 | 34225 | 1.141 | 9.7259 | 1.1544 | C SS
51 | 31.67 | 34225 | 1.138 | 9.7317 | 1.1545 | C SS
52 | 32.67 | 34225 | 1.141 | 9.739 | 1.154 | C SS
53 | 33.67 | 34225 | 1.141 | 9.7327 | 1.1549 | C SS
54 | 34.67 | 34189 | 1.141 | 9.7366 | 1.1545 | C SS
55 | 34.67 | 34225 | 1.154 | 9.7311 | 1.1546 | C SS
56 | 34.67 | 34225 | 1.15 | 9.7372 | 1.1539 | C SS
57 | 34.67 | 34225 | 1.148 | 9.7335 | 1.1538 | C SS
58 | 34.67 | 34225 | 1.15 | 9.7328 | 1.154 | C SS
59 | 35.33 | 34161 | 1.141 | 9.7327 | 1.1539 | C SS
60 | 35.33 | 34225 | 1.157 | 9.7318 | 1.1543 | C SS
61 | 35.67 | 34225 | 1.156 | 9.735 | 1.1547 | C SS
62 | 35.67 | 34225 | 1.161 | 9.7384 | 1.1547 | C SS
63 | 36.33 | 34225 | 1.138 | 9.7317 | 1.1557 | C SS
64 | 37.33 | 34204 | 1.144 | 9.7326 | 1.1551 | C SS
65 | 38 | 34204 | 1.113 | 9.7282 | 1.1536 | C SS
66 | 38.33 | 34225 | 1.117 | 9.7204 | 1.1538 | C SS | 1.143421 | 9.732111 | 1.154337
67 | 39.33 | 33724 | 3.032 | 8.2673 | 1.2084 | Error-Clamped on spliced cable section
68 | 39.67 | 34297 | -0.006 | 9.8984 | 1.4915 | Gage check
69 | 39.67 | 34304 | -0.003 | 9.8964 | 1.4916 | Gage check
70 | 39.67 | 34297 | -0.001 | 9.8963 | 1.4915 | Gage check- Re calibration…
71 | 39.67 | 34519 | 1.075 | 9.8433 | 1.1605 | D1 NiCr <1m
72 | 39.67 | 34512 | 1.143 | 9.8421 | 1.16 | D1 NiCr <1m
73 | 40 | 34512 | 1.158 | 9.8414 | 1.1615 | D1 NiCr <1m
74 | 40 | 34512 | 1.165 | 9.857 | 1.1606 | D1 NiCr <1m
75 | 40.33 | 34512 | 1.169 | 9.848 | 1.1616 | D1 NiCr <1m
76 | 40.67 | 34512 | 1.163 | 9.8489 | 1.1807 | D1 NiCr <1m | 1.1455 | 9.846783 | 1.16415
77 | 41 | 34512 | 1.165 | 9.8534 | 1.1787 | D2 NiCr
78 | 42 | 34512 | 1.129 | 9.8547 | 1.1794 | D2 NiCr
79 | 43 | 34512 | 1.123 | 9.8536 | 1.1771 | D2 NiCr
80 | 44 | 34512 | 1.117 | 9.8459 | 1.1769 | D2 NiCr
81 | 45 | 34512 | 1.125 | 9.8317 | 1.1772 | D2 NiCr
82 | 46 | 34512 | 1.128 | 9.8289 | 1.176 | D2 NiCr
83 | 46 | 34512 | 1.09 | 9.7607 | 1.1748 | D2 NiCr
84 | 46 | 34512 | 1.089 | 9.7456 | 1.1756 | D2 NiCr
85 | 47 | 34512 | 1.083 | 9.7473 | 1.175 | D2 NiCr
86 | 48 | 34512 | 1.094 | 9.7467 | 1.1764 | D2 NiCr
87 | 49 | 34512 | 1.108 | 9.7471 | 1.1754 | D2 NiCr
88 | 50 | 34504 | 1.102 | 9.7442 | 1.1753 | D2 NiCr | 1.11275 | 9.79665 | 1.176483
89 | 51 | 34512 | 1.097 | 9.7517 | 1.1666 | D3 NiCr
90 | 52 | 34512 | 1.101 | 9.7526 | 1.1668 | D3 NiCr
91 | 53 | 34512 | 1.094 | 9.7505 | 1.1679 | D3 NiCr
92 | 54 | 34512 | 1.081 | 9.7545 | 1.167 | D3 NiCr
93 | 55 | 34512 | 1.098 | 9.7541 | 1.1667 | D3 NiCr
94 | 56 | 34512 | 1.108 | 9.7527 | 1.1678 | D3 NiCr
95 | 57 | 34512 | 1.101 | 9.7669 | 1.1676 | D3 NiCr
96 | 58 | 34504 | 1.109 | 9.7544 | 1.168 | D3 NiCr
97 | 59 | 34504 | 1.099 | 9.7679 | 1.168 | D3 NiCr
98 | 59 | 34483 | 1.107 | 9.7505 | 1.167 | D3 NiCr
99 | 60 | 34461 | 1.11 | 9.7514 | 1.1671 | D3 NiCr | 1.100455 | 9.7552 | 1.167318
100 | 60.67 | 34461 | 1.072 | 9.7614 | 1.1678 | D4 NiCr Annealed
101 | 60.67 | 34512 | 1.078 | 9.7729 | 1.1682 | D4 NiCr Annealed
102 | 61.67 | 34512 | 1.198 | 9.7504 | 1.1681 | D4 NiCr Annealed
103 | 61.67 | 34512 | 1.171 | 9.7456 | 1.1666 | D4 NiCr Annealed
104 | 63 | 34512 | 1.153 | 9.7439 | 1.1663 | D4 NiCr Annealed
105 | 64 | 34512 | 1.138 | 9.7429 | 1.1661 | D4 NiCr Annealed
106 | 65 | 34512 | 1.125 | 9.7456 | 1.1647 | D4 NiCr Annealed
107 | 66.67 | 34512 | 1.123 | 9.7435 | 1.1649 | D4 NiCr Annealed
108 | 67.67 | 34512 | 1.119 | 9.743 | 1.1651 | D4 NiCr Annealed
109 | 68.67 | 34512 | 1.106 | 9.7429 | 1.1646 | D4 NiCr Annealed
110 | 69.67 | 34512 | 1.24 | 9.7687 | 1.1693 | D4 NiCr Annealed | 1.138455 | 9.750982 | 1.166518