## L0_006-021_summary
Cracked L0 hybrids
Shipped during spring of 2003 and measured during June
hybrid
ID | [5 empty] | 6 | 7 | 8 | 10 | 11 | 12 | 13
Mechanical-Grade | [5 empty] | B | A | A | A | A | A | A
Thickness | [5 empty] | 746 | 745 | 743 | 746 | 740 | 745 | 758
Flatness | [5 empty] | 46 | 37 | 46 | 42 | 47 | 53 | 51
Cut-Tolerance | [5 empty] | 42.9 | 18 | 8 | 11 | 9 | 13 | 9
ID | 14 | 15 | 16 | 17 | 18 | 19 | 20 | 21
Mechanical-Grade | A | A | A | B | A | D | A | A
Thickness | 742 | 735 | 735 | 745 | 735 | 738 | 747 | 757
Flatness | 36 | 54 | 54 | 39 | 41 | 38 | 44 | 40
Cut-Tolerance | 12.9 | 10 | 12 | 33 | 7.9 | 79.9 | 24.9 | 10.9
| Nom/Tol | Max | Min | Mean | Std Dev
Thickness | 780 | 758 | 735 | 744.6154 | 6.707639
Flatness | 150 | 54 | 37 | 44.46154 | 5.08712
Cut-Tolerance | 50 | 79.9 | 7.9 | 21.5 | 21.30222
1st batch April 2003
thickness includes flatness

## L0_101-125_summary
hybrid
ID | 101 | 102 | 103 | 104 | 105 | 106 | 107 | 108 | 109 | 110 | 111 | 112 | 113
Mechanical-Grade | C | C | C | C | C | C | C | C | C | C | C | C | C
Thickness | 794 | 843 | 823 | 828 | 841 | 809 | 813.9 | 827 | 834 | 805 | 835 | 828 | 822
Flatness | 161 | 167 | 174 | 175 | 173 | 180 | 178 | 172 | 183 | 167 | 180 | 179 | 181
Cut-Tolerance | 36.9 | 9.9 | 9.9 | 9 | 33.9 | 37.9 | 12 | 10.9 | 40.9 | 6 | 9.9 | 33.9 | 12
ID | 114 | 115 | 116 | 117 | 118 | 119 | 120 | 121 | 122 | 123 | 124 | 125
Mechanical-Grade | C | C | C | C | C | C | C | C | C | C | C | C
Thickness | 810 | 826 | 828 | 805 | 842 | 822 | 831 | 835 | 841 | 821 | 828 | 837
Flatness | 175 | 162 | 183 | 172 | 186 | 168 | 181 | 176 | 175 | 162 | 170 | 171
Cut-Tolerance | 6 | 10.9 | 6 | 30.9 | 10 | 15 | 33 | 30 | 36.9 | 34.9 | 33.9 | 9.9
| Nom/Tol | Max | Min | Mean | Std Dev
Thickness | 780 | 843 | 805 | 826.4714 | 11.68845
Flatness | 150 | 186 | 162 | 175.5238 | 6.133505
Cut-Tolerance | 50 | 40.9 | 6 | 21.75238 | 12.67962
2nd batch October 2003
thickness includes flatness