## Text
USGS Minerals Yearbook 2006, Volume III – Sweden
This workbook includes one embedded Microsoft Word document and two tables (see tabs below).
This icon is linked to an embedded text document. Double-click on the icon to open the document.

## Table 1
TABLE 1
SWEDEN: PRODUCTION OF MINERAL COMMODITIES1
(Metric tons unless otherwise specified)
Commodity |  | 2002 |  | 2003 |  | 2004 |  | 2005 |  | 2006e
METALS
Aluminum, metal:
Primary |  | 100600 |  | 101200 |  | 101400 |  | 102567 | r | 101180 | 2
Secondarye |  | 28000 |  | 30000 |  | 29000 |  | 30000 |  | 32000
Total |  | 128600 |  | 131200 |  | 130400 |  | 132567 | r | 133180 | 2
Copper:
Mine output, Cu content |  | 76200 |  | 96000 |  | 90600 |  | 97800 |  | 86700
Metal:e
Smelter:
Primary |  | 188000 |  | 185000 |  | 206000 |  | 192000 |  | 194200 | 2
Secondary |  | 35000 |  | 30000 |  | 30000 |  | 55000 | r | 54000
Total |  | 223000 |  | 215000 |  | 236000 |  | 247000 | r | 248200 | 2
Refined:
Primary |  | 199000 |  | 189000 |  | 235620 | r | 223482 | r | 229241 | 2
Secondary |  | 25000 |  | 25000 |  | 25000 |  | 22000 |  | 25000
Total |  | 224000 |  | 214000 |  | 260620 | r | 245482 | r | 254241 | 2
Gold:
Mine output, Au content | kilograms | 4500 |  | 4300 |  | 5200 |  | 6600 | r | 4500
Metal, primarye, 3 | do. | 8000 |  | 8000 |  | 8000 |  | 8000 |  | 8000
Iron and steel, metal:
Iron ore concentrate and pellets:e
Gross weight | thousand metric tons | 20300 |  | 21500 |  | 22300 |  | 23300 |  | 24000
Fe content | do. | 13400 |  | 14100 |  | 14700 |  | 15300 |  | 16000
Metal:
Pig iron and sponge iron | do. | 3703 |  | 3710 |  | 3871 |  | 3500 | e | 3500
Ferroalloys:
Ferrochromium |  | 118823 |  | 110529 |  | 128191 |  | 127451 |  | 136374 | 2
Ferrosilicone |  | 21500 | r | 17100 | r | 18500 | r | 9800 | r | 4000
Totale |  | 140000 | r | 128000 | r | 147000 | r | 137000 | r | 140374 | 2
Steel, crude | thousand metric tons | 5754 |  | 5707 |  | 5949 |  | 5692 |  | 5435 | 2
Semimanufacturese | do. | 4695 |  | 4600 |  | 4700 |  | 4700 |  | 4500
Lead:
Mine output, Pb content |  | 43000 |  | 51000 |  | 54300 |  | 60400 | r | 55600
Metal, refined:e
Primary |  | 30000 |  | 24200 |  | 21500 | r | 32800 | r | 25400
Secondary |  | 39700 |  | 52000 |  | 52000 |  | 46100 | r, 2 | 39800 | 2
Total |  | 69700 |  | 76200 |  | 73500 | r | 78900 | r, 2 | 65200 | 2
Molybdenum, oxide, roasted, Mo contente |  | 3000 |  | 3000 |  | 3000 |  | 3000 |  | 3000
Nickel, metal, secondarye |  | 50 |  | 50 |  | 50 |  | 50 |  | 50
Selenium, elemental, refinede |  | 20 |  | 20 |  | 20 |  | 20 |  | 20
Silver:
Mine output, Ag content | kilograms | 293900 |  | 319600 | r | 319600 | r | 309900 | r | 292000 | 2
Metal, primarye, 3 | do. | 250000 |  | 250000 |  | 250000 |  | 250000 |  | 250000
Zinc, mine output, Zn content |  | 148600 |  | 185900 |  | 197000 |  | 215670 | r | 208551 | 2
INDUSTRIAL MINERALS
Cement, hydraulic | thousand metric tons | 2642 | r | 2476 | r | 2588 | r | 2600 | e | 2600
Diamond, synthetice | thousand carats | 20000 |  | 20000 |  | 20000 |  | 20000 |  | 20000
Feldspar, salable, crude and grounde |  | 40000 |  | 41000 |  | 42000 |  | 43000 |  | 43000
Fertilizer, manufactured:e
Nitrogenous | thousand metric tons | 400 |  | 400 |  | 400 |  | 400 |  | 400
Phosphatic | do. | 10 |  | 10 |  | 10 |  | 10 |  | 10
Mixed | do. | 300 |  | 300 |  | 300 |  | 300 |  | 300
Graphitee |  | 900 |  | 850 |  | 800 |  | 800 |  | 800
Limee | thousand metric tons | 580 |  | 590 |  | 590 |  | 600 |  | 600
Quartz and quartzitee | do. | 600 |  | 600 |  | 700 |  | 700 |  | 700
See footnotes at end of table.
TABLE 1—Continued
SWEDEN: PRODUCTION OF MINERAL COMMODITIES1
(Metric tons unless otherwise specified)
Commodity |  | 2002 |  | 2003 |  | 2004 |  | 2005 |  | 2006e
INDUSTRIAL MINERALS—Continued
Stone:e
Dimension:
Mostly unfinished | thousand metric tons | 160 |  | 170 |  | 160 |  | 170 |  | 170
Granite | do. | 130 |  | 130 |  | 130 |  | 132 |  | 132
Limestone | do. | 30 |  | 32 |  | 32 |  | 32 |  | 32
Slate | do. | 15 |  | 15 |  | 15 |  | 16 |  | 16
Other | do. | 6 |  | 6 |  | 6 |  | 6 |  | 6
Crushed:
Dolomite | do. | 450 |  | 440 |  | 430 |  | 450 |  | 450
Granite | do. | 3500 |  | 3500 |  | 3500 |  | 3500 |  | 3500
Limestone:
Chalk | do. | 70 |  | 80 |  | 80 |  | 80 |  | 80
For cement manufacture | do. | 4000 |  | 3950 |  | 3900 |  | 4000 |  | 4000
For lime manufacture | do. | 900 |  | 950 |  | 950 |  | 950 |  | 950
For other construction and industrial uses | do. | 1700 |  | 1700 |  | 1700 |  | 1800 |  | 1800
For agricultural uses | do. | 600 |  | 650 |  | 600 |  | 650 |  | 650
For other uses | do. | 1500 |  | 1500 |  | 1500 |  | 1500 |  | 1500
Total | do. | 8770 |  | 8830 |  | 8730 |  | 8980 |  | 8980
Sandstone | do. | 10 |  | 15 |  | 20 |  | 20 |  | 20
Undifferentiated | do. | 30000 |  | 30000 |  | 30000 |  | 30000 |  | 30000
Other | do. | 400 |  | 400 |  | 350 |  | 350 |  | 350
Sulfur:
Metallurgy | do. | 170 | e | 235 |  | 235 |  | 240 |  | 240
Petroleum | do. | 60 | e | 57 |  | 59 |  | 60 |  | 60
Total | do. | 230 | e | 292 |  | 294 |  | 300 |  | 300
Talc, soapstonee |  | 15000 |  | 15000 |  | 14000 |  | 14000 |  | 14000
MINERAL FUELS AND RELATED MATERIALS
Coke, metallurgicale | thousand metric tons | 1200 |  | 1250 |  | 1300 |  | 1400 |  | 1400
Gas, manufactured:e
Coke oven gas | million cubic meters | 500 |  | 500 |  | 500 |  | 500 |  | 500
Blast furnace gas | do. | 3500 |  | 3500 |  | 3500 |  | 3500 |  | 3500
Peat:
Agricultural usee | thousand cubic meters | 1800 |  | 1800 |  | 1100 |  | 1200 |  | 1716 | 2
Fuel | do. | 2885 |  | 2633 |  | 1866 |  | 1900 |  | 3041 | 2
Petroleum, refinery products:e
Liquefied petroleum gas | thousand 42-gallon barrels | 3000 |  | 3000 |  | 3000 |  | 4000 |  | 4000
Naphtha | do. | 500 |  | 500 |  | 500 |  | 500 |  | 500
Gasoline, motor | do. | 40000 |  | 41000 |  | 41000 |  | 41000 |  | 41000
Jet fuel | do. | 1500 |  | 1600 |  | 1600 |  | 1600 |  | 1600
Kerosene | do. | 50 |  | 50 |  | 50 |  | 50 |  | 50
Distillate fuel oil | do. | 58000 |  | 58000 |  | 59000 |  | 60000 |  | 60000
Residual fuel oil | do. | 40000 |  | 40000 |  | 41000 |  | 41000 |  | 41000
Other | do. | 7800 |  | 8000 |  | 8000 |  | 8000 |  | 8000
Refinery fuel and losses | do. | 5000 |  | 5000 |  | 5000 |  | 5000 |  | 5000
Total | do. | 156000 |  | 157000 |  | 159000 |  | 161000 |  | 161000
eEstimated; estimated data are rounded to no more than three significant digits; may not add to totals shown. rRevised.
1Table includes data available through September 13, 2007.
2Reported figure.
3Includes only that recovered from indigenous ores, excluding scrap.

## Table 2
TABLE 2
SWEDEN: STRUCTURE OF THE MINERAL INDUSTRY IN 2006
(Thousand metric tons unless otherwise specified)
|  | Major operating companies |  | Annual
Commodity |  | and major equity owners | Location of main facilities | capacity
Aluminum |  | Granges AB (Glencore International AG, 100%) | Sundsvall smelter at Kubikenborg | 100
Cement |  | Cementa AB (Scancem, 100%) | Plants at Degerhamn, Skovde, and Slite | 3,400
Copper:
Ore, copper content |  | Boliden Mineral AB | Mines at Aitik, Garpenberg, Kankberg, | 68
Kristineberg, Langdal, Petiknas, and
Renstrom
Do. |  | Outokumpu Oyj | Mines at Pahtohavare | 22
Metal |  | Boliden Metals AB | Smelter and refinery at Ronnskar | 240
Feldspar |  | Berglings Malm & Mineral AB (Omya GmbH) | Mines at Beckegruvan, Hojderna, and | 50
Limbergsbo
Do. |  | Forshammar Mineral AB (Omya GmbH) | Mines at Limberget and Riddarhyttan | 30
Do. |  | Larsbo Kalk AB (Omya GmbH) | Mines at Glanshamar and Larsbo | 20
Ferroalloys |  | Vargon Alloys AB | Plant at Vargon | 175
Gold:
Ore, gold content | kilograms | International Gold Exploration AB, 50%, and | Bjorkdal Mine at Skellefte | 3,000
Dormant Properties AB, 50%
Do. | do. | Boliden Mineral AB | Mines at Aitik, Akerberg, Kankberg, | 2,000
Kristineberg, Langdal, Petiknas, and
Renstrom
Metal | do. | do. | Smelter and refinery at Ronnskar | 17000
Graphite |  | Woxna Graphite AB (Tricorona Mineral AB, 100%) | Mine and plant at Kringeltjarn, Woxna | 20
Iron and steel |  | Svenskt Stal AB (Government, 48%) | Steelworks at Borlange, Lulea, and Oxelosund | 3900
Iron ore |  | Luossavaara-Kiirunavaara AB (Government, 98%) | Mines at Kiruna and Malmberget | 32500
Kyanite |  | Svenska Kyanite AB (Svenska Mineral AB, 100%) | Quarry at Halskoberg | 10
Lead:
Ore, lead content |  | Boliden Mineral AB | Mines at Garpenberg, Laisvall, Langdal, | 110
Petiknas, and Renstrom
Do. |  | North Mining Svenska AB | Zinkgruvan Mine at Ammeberg | 20
Metal |  | Boliden Metals AB | Smelter and refinery at Ronnskar | 115
Lime |  | Euroc Mineral AB | Plants at Limham, Koping, and Storugns | 250
Do. |  | Svenska Mineral AB | Plants at Rattvik and Boda | 250
Limestone |  | Kalproduction Storugns AB (Nordkalk AB, 100%) | Mines at Gotland Island | 3000
Marble | cubic meters | Borghamnsten AB | Quarry at Askersund | 15000
Petroleum, refined | 42-gallon | Skandinaviska Raffinaderi AB | Refinery at Lysekil | 210,000
barrels per day
Do. |  | BP Raffinaderi AB | Refinery at Gothenburg | 100,000
Do. |  | Shell Raffinaderi AB | do. | 82,000
Do. |  | AB Nynas Petroleum | Refineries at Gothenburg, Malmo, and | 54,000
Nynashamn
Silver, metal | kilograms | Boliden Metals AB | Smelter and refinery at Ronnskar | 408000
Do. | do. | North Mining Svenska AB | Zinkgruvan Mine at Ammeberg | 25,000
Zinc, ore, zinc content |  | Boliden Mineral AB | Mines at Garpenberg, Laisvall, Langdal, | 112
and Renstrom
Do. |  | Zinkgruvan Mining AB (North Ltd., 100%) | Zinkgruvan Mine at Ammeberg | 60