## Table01
TABLE 1
AUSTRIA: PRODUCTION OF MINERAL COMMODITIES1
(Thousand metric tons unless otherwise specified)
Commodity |  | 1999 |  | 2000 |  | 2001 |  | 2002 |  | 2003e
METALS
Aluminum, metal, secondary | tons | 143000 |  | 158100 |  | 149900 | r | 151100 | r | 150000
Copper, refined:
Primary | do. | 5000 |  | 1000 |  | -- | r | -- | r | -- | 2
Secondary | do. | 77573 |  | 78000 |  | 68642 | r | 64932 | r | 65084 | 2
Total | do. | 82573 |  | 79000 |  | 68642 | r | 64932 | r | 65084 | 2
Gold, mine output, Au contente | kilograms | 100 |  | 100 |  | 50 |  | 50 |  | 25
Iron and steel:
Iron ore and concentrate:
Gross weight |  | 1752 |  | 1859 |  | 1843 |  | 1900 | e | 1800
Fe content |  | 553 |  | 586 |  | 581 |  | 600 | e | 570
Metal:
Pig iron |  | 3913 |  | 4318 |  | 4375 |  | 4669 |  | 4600
Ferroalloys, electric arc furnacee |  | 12 |  | 12 |  | 9 |  | 10 |  | 10
Crude steel |  | 5213 |  | 5725 |  | 5887 |  | 6208 |  | 6261 | 2
Semimanufactures |  | 4657 |  | 5035 |  | 5251 |  | 5300 | e | 5300
Lead, refined, secondarye | tons | 24500 |  | 24000 |  | 22000 |  | 20000 |  | 20000
Manganese, Mn content of domestic iron oree | do. | 20000 |  | 20000 |  | 18000 |  | 16000 |  | 16000
Tungsten, mine output, W content of concentrate | do. | 1610 |  | 1600 | e | 1237 |  | 1400 | e | 1400
INDUSTRIAL MINERALS
Cement, hydraulic |  | 3817 |  | 3799 |  | 3863 |  | 3800 | e | 3800
Clays:
Illite |  | 190 | e | 305 |  | 300 | e | 60 | r | 60
Kaolin:
Crude |  | 152 |  | 119 |  | 90 | e | 100 |  | 100
Marketablee |  | 50 |  | 50 |  | 40 |  | 50 | r | 100
Othere |  | 2600 |  | 2600 |  | 2600 |  | 2600 |  | 2600
Graphite, crude | tons | 2635 |  | 669 |  | 116 |  | -- | r | --
Gypsum and anhydrite, crude |  | 999 |  | 946 |  | 929 |  | 962 | r | 1004 | 2
Limee |  | 2000 |  | 2000 |  | 2000 |  | 2000 |  | 2000
Magnesite:
Crude |  | 749 |  | 726 |  | 681 |  | 728 | r | 767 | 2
Sintered or dead-burned |  | 325 |  | 270 |  | 202 |  | 200 |  | 200
Caustic calcinede |  | 60 |  | 60 |  | 60 |  | 60 |  | 60
Nitrogen, N content of ammoniae | tons | 450 |  | 450 |  | 440 |  | 400 |  | 400
Pigments, mineral, micaceous iron oxidee | do. | 6000 |  | 6000 |  | 5000 |  | 5000 |  | 5000
Pumice (trass) | do. | 4272 |  | 3961 |  | 4000 | e | 4000 |  | 4000
Salt:
Rocke |  | 1 |  | 1 |  | 1 |  | 1 |  | 1
In brine | thousand cubic meters | 2692 |  | 3130 |  | 2986 |  | 3212 | r | 3422 | 2
Sand and gravel:
Quartz sand |  | 685 | r | 698 | r | 700 | r, e | 835 | r | 944 | 2
Other sand and gravele |  | 18000 |  | 18000 |  | 18000 |  | 5261 | r | 6079 | 2
Total |  | 18685 | r | 18698 | r | 18700 | r, e | 6096 | r | 7023 | 2
Sodium compounds, n.e.s., manufactured:e
Soda ash |  | 150 |  | 150 |  | 150 |  | 150 |  | 150
Sulfate |  | 100 |  | 100 |  | 100 |  | 100 |  | 100
Stone:3
Dolomite |  | 7968 |  | 7152 |  | 6172 |  | 5836 | r | 6079 | 2
Quartz and quartzite |  | 409 |  | 372 |  | 402 |  | 362 | r | 283
Other:
Limestone and marble |  | 26409 |  | 23824 |  | 23799 |  | 24884 | r | 24477 | 2
Basalt |  | 5201 |  | 4933 |  | 5000 | e | 4533 | r | 4669 | 2
Marl |  | 1423 |  | 1559 |  | 1569 |  | 1534 | r | 1069 | 2
Crushed stonee |  | 12000 |  | 12000 |  | 12000 |  | 12000 |  | 12000
Total |  | 45033 |  | 42316 |  | 42368 |  | 42951 | r | 42215 | 2
Grand total |  | 53410 |  | 49840 |  | 48942 |  | 49149 | r | 48577 | 2
See footnotes at end of table.
TABLE 1--Continued
AUSTRIA: PRODUCTION OF MINERAL COMMODITIES1
(Thousand metric tons unless otherwise specified)
Commodity |  | 1999 |  | 2000 |  | 2001 |  | 2002 |  | 2003e
INDUSTRIAL MINERALS--Continued
Sulfur, byproduct of petroleum and natural gas | tons | 9468 |  | 9646 |  | 9500 | e | 9500 |  | 9500
Talc and soapstone, crude | do. | 1129516 |  | 133060 |  | 140000 | e | 138195 | r | 137596 | 2
MINERAL FUELS AND RELATED MATERIALS
Coal, brown and lignite |  | 1137 |  | 1255 |  | 1194 |  | 1413 | r | 1152 | 2
Coke |  | 1400 |  | 1400 |  | 1411 |  | 1394 | r | 1400
Natural gas:
Gross | million cubic meters | 1791 |  | 1805 |  | 1954 |  | 2015 | r | 2030 | 2
Marketede | do. | 1000 |  | 1200 |  | 1200 |  | 1200 |  | 1200
Oil shale | tons | 496 |  | 440 |  | 408 |  | 396 | r | 432 | 2
Petroleum:
Crude | thousand 42-gallon barrels | 6879 |  | 7024 |  | 7178 |  | 7176 | r | 6976 | 2
Refinery products:
Liquefied petroleum gas | do. | 241 |  | 186 |  | 200 | e | 159 | r | 245 | 2
Gasoline | do. | 18196 |  | 15413 |  | 16000 | e | 17017 | r | 15394 | 2
Kerosene and jet fuel | do. | 4256 |  | 4360 |  | 4500 | e | 3888 | r | 3576 | 2
Distillate fuel oil | do. | 27387 |  | 25897 |  | 26000 | e | 27457 | r | 26987 | 2
Residual fuel oil | do. | 8521 |  | 6325 |  | 6000 | e | 6732 | r | 7009 | 2
Unspecified | do. | 8673 |  | 14748 |  | 15000 | e | 30387 | r | 26169 | 2
Refinery fuel and losses | do. | 5497 |  | 5149 |  | 5000 | e | 4550 | r | 4739 | 2
Total | do. | 72771 |  | 72078 |  | 72700 | e | 90190 | r | 84119 | 2
eEstimated; estimated data are rounded to no more than three significant digits; may not add to totals shown. rRevised.
1Table includes data available through May 2004.
2Reported figure.
3Excludes stone used by the cement and iron and steel industries.

## Table02
TABLE 2
AUSTRIA: STRUCTURE OF THE MINERAL INDUSTRY IN 2003
(Thousand metric tons unless otherwise specified)
Annual
Commodity |  | Major operating companies and major equity owners | Location of main facilities | capacity
Alumina, fused |  | Treibacher Schleifmittel AG | Plant at Villach | 100
Aluminum |  | Aluminum Lend GmbH (Salzburger Aluminium AG, 100%) | Secondary ingot plant at Lend | 25
Do. |  | Austria Sekundär Aluminium GmbH (Amag Austria | Secondary ingot plant at Ranshofen | 50
Metall, 100%)
Cement |  | Lafarge Perlmooser AG (Lafarge France, 100%) | Plants at Mannesdorf and Retsnei,
|  |  | grinding plant at Kirchbichl | 2200
Do. |  | Wietersdorfer Zemenwerke | Plants at Peggau and Wietersdorf | 1000
Do. |  | Zementwerk Leube | Plant at Gartenau | 700
Do. |  | SPZ Zemenwerke Eiberg | Plant at Eiberg | 600
Do. |  | Gmundner Zement | Plant at Gmundner | 580
Coal |  | Graz-Koflacher Eisenbahn und Bergbaugesellschaft GmbH | Oberdorf Mine | 1200
(Government, 100%)
Copper |  | Austria Metall AG (Metal Mining Corp. of Canada, 41%; | Plant at Brixlegg | 75
Mount Isa Mines of Australia, 41%; Government, 18%)
Ferroalloys, FeV, FeMo, FeNi |  | Treibacher Alloymet AG (Treibacher Industries AG, 100%) | Plant at Treibach | 10
Graphite |  | Industrie und Bergbaugesellschaft Pryssok & Co KG | Trandorf Mine at Mühldorf | 15
Do. |  | Grafitbergbau Kaiserberg AG | Kaisersberg Mine | 3
Do. |  | do. | Trieben Mine | 3
Gypsum |  | Erste Salzburger Gipswerk-Gesellschaft Christian | Abtenau and Moosegg Mines | 300
Moldan KG
Do. |  | Rigips Austria GmbH | Grundlsee, Puchberg, Unterkainisch, | 250
and Weisenbach Mines
Do. |  | Knauf Gesellschaft GmbH | Hinterstein Mine | 160
Iron ore |  | Voest-Alpine Erzberg GmbH | Erzberg Mine at Eisenerz | 1000
Lead |  | Bleiberg Bergwerks-Union AG (Metall Gesellschaft, 74%) | Smelter at Brixlegg | 55
Magnesite |  | Veitsch-Radex AG | Mines at Breitenau, Hochfilzen, and | 600
Radenthein
Do. |  | Radex Austria AG (Osterreichische Magnesit AG, 100%) | Millstatteralpe Mine | 250
Natural gas | million cubic meters | Osterreichische Mineralolverwaltung AG | Fields in Vienna Basin | 1500
(Government, 100%)
Nitrogen, N content of ammonia |  | Agrolinz AG | Plant at Linz | 498
Salt |  | Österreichische Salinen GmbH (Government, 100%) | Mines at Bad Ischl | 800
Steel |  | Voest-Alpine Stahl GmbH | Plants at Donawitz and Linz | 4500
Talc |  | Luzenac Naintsch AG | Mines at Lassing, Rabenwald, and | 160
Weisskirchen; plants at
Oberfeistitz and Weisskirchen
Tungsten |  | Wolfram Bergbau und Hütten GmbH (Inmet Mining | Mittersill Mine, Felbertal, Salzburg; | 350
|  | Corp., 100%) | conversion plant, Bergla