## Table01
TABLE 1
SALIENT ZINC STATISTICS1
(Metric tons unless otherwise specified)
|  | 1998 |  | 1999 |  | 2000 |  | 2001 |  | 2002
United States:
Production:
Domestic ores, contained zinc |  | 755000 |  | 852000 |  | 852000 |  | 842000 |  | 780000
Domestic ores, recoverable zinc |  | 722000 |  | 808000 |  | 805000 |  | 799000 |  | 754000
Value, recoverable zinc | thousands | 819000 |  | 953000 |  | 987000 |  | 774000 |  | 731000 | e
Refined zinc:
From domestic ores |  | 192000 |  | 180000 |  | 137000 |  | 169000 |  | 151000
From foreign ores |  | 41900 |  | 61100 |  | 90800 |  | 34000 |  | 30800
From scrap |  | 134000 |  | 131000 |  | 143000 |  | 108000 |  | 113000
Total |  | 368000 |  | 371000 |  | 371000 |  | 311000 |  | 294000
Secondary zinc2 |  | 300000 |  | 268000 |  | 297000 |  | 267000 | r | 253000
Exports:
Ores and concentrates, zinc content |  | 552000 |  | 531000 |  | 523000 |  | 696000 |  | 822000
Slab zinc |  | 2330 |  | 1880 |  | 2770 |  | 1180 |  | 1160
Rolled zinc |  | 9920 |  | 3870 |  | 3530 |  | 5700 |  | 7200
Imports for consumption:
Ores and concentrates, zinc content |  | 46300 |  | 74600 |  | 52800 |  | 84000 |  | 122000
Refined (slab) zinc |  | 879000 |  | 1060000 |  | 915000 |  | 813000 |  | 874000
Rolled zinc |  | 16900 |  | 22600 |  | 9380 |  | 7240 |  | 1640
Stocks of slab zinc, December 31:
Producer |  | 9060 |  | 9960 |  | 7890 |  | 7380 |  | 8550
Consumer |  | 45400 |  | 64400 |  | 58300 |  | 57100 |  | 59100
Merchant |  | 13300 |  | 9690 |  | 10500 |  | 10300 |  | 9970
Total |  | 67700 |  | 84100 |  | 76600 |  | 74700 |  | 77600
Government stockpile |  | 199000 |  | 177000 |  | 138000 |  | 120000 |  | 109000
Consumption, refined zinc:
Reported |  | 647000 |  | 614000 |  | 634000 |  | 543000 |  | 496000
Apparent3 |  | 1290000 |  | 1430000 |  | 1330000 |  | 1140000 |  | 1180000
All classes4 |  | 1590000 |  | 1700000 |  | 1630000 |  | 1410000 | r | 1430000
Price, special high grade | cents per pound | 51.43 |  | 53.48 |  | 55.61 |  | 43.96 |  | 38.64
World:
Production:
Mine | thousand metric tons | 7570 | r | 7970 | r | 8790 | r | 8930 |  | 8360
Smelter | do. | 8120 | r | 8550 | r | 9190 | r | 9350 | r | 8910
Price, London Metal Exchange | cents per pound | 46.45 |  | 48.8 |  | 51.15 |  | 40.16 |  | 35.31
eEstimated. rRevised.
1Data are rounded to no more than three significant digits, except prices; may not add to totals shown.
2Zinc in metal products and compounds derived directly from scrap; refined secondary zinc is listed separately in the table.
3Domestic production plus net imports, plus or minus stock changes.
4Apparent consumption of refined zinc plus reported consumption of zinc in metal products and compounds derived directly
from ore, concentrate, or scrap.

## Table02
TABLE 2
MINE PRODUCTION OF RECOVERABLE ZINC
IN THE UNITED STATES, BY STATE1
(Metric tons)
State | 2001 |  | 2002
Alaska2 | 570000 |  | 660000
Missouri | 43600 |  | 41800
Montana | 22600 |  | 10300
New York | W |  | --
Other3 | 163000 | r | 41900
Total | 799000 |  | 754000
rRevised. W Withheld to avoid disclosing company
proprietary data; included with "Other." -- Zero.
1Data are rounded to no more than three significant
digits; may not add to totals shown.
2Data based, in part, on publicly available information.
3Includes production from Idaho and Tennessee.

## Table03
TABLE 3
LEADING ZINC PRODUCING MINES IN THE UNITED STATES IN 2002, IN ORDER OF OUTPUT
Rank | Mine | County and State | Operator | Source of zinc
1 | Red Dog | Northwest Arctic, AK | Teck Cominco Alaska Inc. | Lead-zinc ore.
2 | Gordonsville | Smith, TN | Pasminco Ltd. | Zinc ore.
3 | Greens Creek | Juneau, AK | Kennecott Greens Creek Mining Co. | Do.
4 | Cumberland | Smith, TN | Pasminco Ltd. | Do.
5 | Brushy Creek | Reynolds, MO | Doe Run Resources Corp. | Lead ore.
6 | Buick | Iron, MO | do. | Do.
7 | Clinch Valley | Grainger, TN | Pasminco Ltd. | Zinc ore.
8 | Montana Tunnels | Jefferson, MT | Montana Tunnels Mining, Inc. | Do.
9 | Fletcher | Reynolds, MO | Doe Run Resources Corp. | Lead ore.

## Table04
TABLE 4
REFINED ZINC PRODUCED IN THE UNITED STATES1
(Metric tons)
| 2001 | 2002
Primary:
From domestic ores | 169000 | 151000
From foreign ores | 34000 | 30800
Total | 203000 | 182000
Secondary | 108000 | 113000
Grand total2 | 311000 | 294000
1Data are rounded to no more than three significant digits;
may not add to totals shown.
2Excludes zinc recovered by remelting.

## Table05
TABLE 5
REFINED ZINC PRODUCED IN THE UNITED STATES,
BY GRADE1
(Metric tons)
Grade | 2001 | 2002
Special high | 95500 | 94000
Continuous galvanizing | 108000 | 108000
Other2 | 107000 | 91900
Total | 311000 | 294000
1Data are rounded to no more than three significant digits;
may not add to totals shown.
2Includes controlled lead, high, and prime western grades.

## Table06
TABLE 6
SLAB ZINC CAPACITY OF PRIMARY ZINC PLANTS IN THE UNITED STATES,
BY TYPE OF PLANT AND COMPANY
(Metric tons)
Type of plant and company | 2001 | 2002
Electrolytic:
Big River Zinc Corp., Sauget, IL | 100000 | 100000
Pasminco Ltd., Clarksville, TN | 115000 | 115000
Electrothermic, Zinc Corporation of America, Monaca, PA1 | 155000 | 155000
Total | 370000 | 370000
1Includes secondary capacity.

## Table07
TABLE 7
STOCKS AND CONSUMPTION OF NEW AND OLD ZINC SCRAP IN THE UNITED STATES
IN 2002, BY TYPE OF SCRAP1
(Metric tons, zinc content)
Consumption
| Stocks, |  |  | New | Old |  | Stocks,
Type of scrap | January 1 |  | Receipts | scrap | scrap | Total | December 31
Diecastings | 161 |  | W | -- | W | W | W
Flue dust | W |  | 61300 | 30700 | 30700 | 61300 | W
Galvanizer's dross | 2830 |  | 41000 | 41000 | -- | 41000 | 2830
Old zinc2 | 72 |  | 281 | -- | 267 | 267 | 86
Remelt die-cast slab | 47 |  | W | -- | W | W | W
Remelt zinc3 | W |  | W | W | -- | W | W
Skimmings and ashes4 | 653 |  | 22400 | 22400 | -- | 22400 | W
Other5 | 1640 | r | 73400 | 58200 | 15200 | 73400 | 2600
Total | 5400 | r | 198000 | 152000 | 46200 | 198000 | 5510
rRevised. W Withheld to avoid disclosing company proprietary data; included with "Other." -- Zero.
1Data are rounded to no more than three significant digits; may not add to totals shown.
2Includes engraver's plates and rod and die scrap.
3Includes new clippings.
4Includes slab and die-cast skimmings.
5Includes chemical residues and solutions, electrogalvanizing anodes, fragmentized diecastings,
and steelmaking dust.

## Table08
TABLE 8
PRODUCTION OF ZINC PRODUCTS FROM
ZINC-BASE SCRAP IN THE UNITED STATES1
(Metric tons)
Products | 2001 |  | 2002
Redistilled slab zinc | 108000 | r | 113000
Other zinc metal products2 | 4990 |  | 7380
Zinc in chemical products | 47400 | r | 45200
Zinc dust | 2440 |  | 5040
rRevised.
1Data are rounded to no more than three significant digits.
2Includes electrogalvanizing anodes, remelt die-cast slab,
and other metal alloys.

## Table09
TABLE 9
ZINC RECOVERED FROM SCRAP PROCESSED
IN THE UNITED STATES BY TYPE OF SCRAP
AND FORM OF RECOVERY1
(Metric tons)
| 2001 |  | 2002
Type of scrap:
New scrap:
Zinc-base | 147000 | r | 147000
Copper-base | 170000 | r | 171000
Magnesium-base | 548 |  | 548 | e
Total | 317000 | r | 319000
Old scrap:
Zinc-base | 43400 |  | 44400
Copper-base | 12800 | r | 2040
Aluminum-base | 548 |  | 548
Magnesium-base | 338 |  | 338 | e
Total | 57100 | r | 47300
Grand total | 375000 | r | 366000
Form of recovery:
Metal:
Slab zinc | 108000 |  | 113000
Zinc dust | 2440 |  | 5040
Total | 110000 |  | 118000
In brass and bronze | 213000 | r | 198000
In chemical products:
Zinc oxide (lead free) | 19700 |  | 15600
Zinc sulfate | 23100 |  | 24700
Miscellaneous2 | 9090 | r | 10200
Total | 265000 | r | 248000
Grand total | 375000 | r | 366000
eEstimated. rRevised.
1Data are rounded to no more than three significant digits;
may not add to totals shown.
2Includes chlorine, electrogalvanizing anodes, and zinc
content of slab made from remelt die-cast slab.

## Table10
TABLE 10
U.S. CONSUMPTION OF ZINC1
(Metric tons)
| 2001 |  | 2002
Refined zinc, apparent | 1140000 |  | 1180000
Ores and concentrates, zinc content | 727 |  | 617
Secondary, zinc content2 | 267000 | r | 253000
Total | 1410000 |  | 1430000
rRevised.
1Data are rounded to no more than three significant digits; may not add to
totals shown.
2Excludes secondary slab zinc and remelt zinc.

## Table11
TABLE 11
U.S. REPORTED CONSUMPTION OF ZINC IN 2002, BY INDUSTRY USE AND GRADE1
(Metric tons)
| Special |  |  | Remelt
| high | High | Prime | and other
Industry use | grade | grade | western | grades | Total
Galvanizing | 107000 | 36200 | 94700 | 27800 | 265000
Zinc-base alloys | 103000 | W | W | W | 103000
Brass and bronze | 44300 | W | W | W | 86800
Other | 40200 | 25200 | 18300 | 139 | XX
Total | 294000 | 61400 | 113000 | 28000 | 496000
W Withheld to avoid disclosing company proprietary data; included with "Other" and in
"Total." XX Not applicable.
1Data are rounded to no more than three significant digits; may not add to totals shown.

## Table12
TABLE 12
ZINC CONTAINED IN PIGMENTS AND COMPOUNDS PRODUCED
AND SHIPPED IN THE UNITED STATES1, 2
(Metric tons)
| 2001 |  | 2002
| Production | Shipments | Production | Shipments
Zinc oxide | 61800 | 64600 | 29500 | 29500
Zinc sulfate | 23800 | 24400 | 25300 | 25300
1Excludes leaded zinc oxide, lithopone, and zinc chloride.
2Data are rounded to no more than three significant digits.

## Table13
TABLE 13
REPORTED SHIPMENTS OF ZINC CONTAINED
IN ZINC OXIDE, BY INDUSTRY1, 2
(Metric tons)
| 2001 | 2002
Ceramics | 2220 | 418
Chemicals | 12700 | 5320
Paints | 3140 | 1840
Rubber | 43200 | 21000
Other3 | 3340 | 975
Total | 64600 | 29500
1Data are rounded to no more than three significant digits;
may not add to totals shown.
2In addition, zinc contained in zinc oxide was imported
as follows: 2001--71,993 and 2002--69,744; distribution
cannot be distinguished by industry.
3Includes agriculture and photocopying.

## Table14
TABLE 14
U.S. EXPORTS OF ZINC ORES AND CONCENTRATES, BY COUNTRY1
| 2001 |  |  |  | 2002
| Quantity |  |  |  | Quantity
| (metric tons of |  | Value |  | (metric tons of | Value
| zinc content) |  | (thousands) |  | zinc content) | (thousands)
Australia | 24400 |  | 10800 |  | 29800 | 13200
Belgium | 151000 |  | 66800 |  | 98500 | 42400
Canada | 85100 |  | 42700 |  | 171000 | 51800
China | 210 |  | 60 |  | 205 | 145
Germany | 33000 |  | 14900 |  | 27500 | 12200
India | 705 |  | 401 |  | -- | --
Italy | 16500 |  | 4110 |  | 7810 | 2520
Japan | 141000 |  | 44300 |  | 210000 | 84900
Korea, Republic of | 141000 |  | 56600 |  | 78100 | 29200
Mexico | 882 |  | 227 |  | 876 | 910
Netherlands | 51800 |  | 22900 |  | 51900 | 23000
Saudi Arabia | 328 |  | 547 |  | 28 | 45
Singapore | 580 |  | 559 |  | -- | --
Spain | -- |  | -- |  | 122000 | 54100
United Kingdom | 13700 |  | 3360 |  | 24500 | 7590
Other | 36300 | r | 16300 | r | 42 | 95
Total | 696000 |  | 285000 |  | 822000 | 322000
rRevised. -- Zero.
1Data are rounded to no more than three significant digits; may not add to totals shown.
Source: U.S. Census Bureau.

## Table15
TABLE 15
U.S. EXPORTS OF ZINC COMPOUNDS1
| 2001 |  |  |  | 2002
| Quantity |  |  |  | Quantity
| (metric tons of |  | Value |  | (metric tons of | Value
| gross weight) |  | (thousands) |  | gross weight) | (thousands)
Zinc chloride | 1730 |  | 1630 |  | 1950 | 1930
Zinc compounds, n.s.p.f. | 4920 | r | 7730 | r | 5880 | 8720
Zinc oxide | 11300 |  | 17600 |  | 10800 | 14600
Zinc sulfate | 4780 | r | 2900 | r | 2900 | 1760
rRevised.
1Data are rounded to no more than three significant digits.
Source: U.S. Census Bureau.

## Table16
TABLE 16
U.S. IMPORTS FOR CONSUMPTION OF ZINC COMPOUNDS1
| 2001 |  | 2002
| Quantity |  | Quantity
| (metric tons of | Value | (metric tons of | Value
| gross weight) | (thousands) | gross weight) | (thousands)
Lithopone | 1290 | 1140 | 893 | 782
Zinc chloride | 946 | 1020 | 716 | 775
Zinc compounds, n.s.p.f. | 128 | 98 | -- | --
Zinc hydrosulfite | 306 | 569 | 161 | 317
Zinc oxide | 72000 | 66200 | 69700 | 57600
Zinc sulfate | 16200 | 7330 | 20100 | 10300
-- Zero.
1Data are rounded to no more than three significant digits.
Source: U.S. Census Bureau.

## Table17
TABLE 17
ZINC: WORLD MINE PRODUCTION, BY COUNTRY1, 2
(Metric tons)
Country | 1998 |  | 1999 |  | 2000 |  | 2001 |  | 2002
Algeria | 4555 |  | 9808 |  | 10452 |  | 13532 | r | 14000 | e
Argentina | 35560 |  | 34192 |  | 34858 |  | 39703 | r | 37325 | p
Australia | 1059000 |  | 1163000 |  | 1420000 |  | 1519000 |  | 1154000
Bolivia | 152110 |  | 146316 |  | 149134 |  | 141226 | r | 142000 | e
Bosnia and Herzegovinae | 300 |  | 300 |  | 300 |  | 300 |  | 300
Brazil | 87485 |  | 98590 | r | 100254 |  | 111432 | r | 112000 | e
Bulgariae | 18000 | r | 12000 | r | 10000 | r | 10600 | r | 11000
Burma | 474 |  | 279 |  | 437 |  | 467 | r | 400 | e
Canada | 1061645 |  | 963321 |  | 1002242 | r | 1012048 | r | 894399 | p
Chile | 15943 |  | 32263 |  | 31403 | r | 32762 | r | 32800 | e
China | 1270000 |  | 1480000 |  | 1780000 |  | 1700000 | r | 1550000
Congo (Kinshasa) | 1147 |  | -- |  | 215 |  | 1014 |  | 1000 | e
Ecuadore | 100 |  | 100 |  | 100 |  | 100 |  | 100
Finland | 30700 | e | 20000 | e | 30493 | r | 36253 | r | 34100
Georgiae | 200 |  | 200 |  | 200 |  | 200 |  | 200
Greece | 29100 |  | 19619 |  | 16900 |  | 20000 | e | 30000
Honduras | 36639 |  | 31095 |  | 31226 |  | 48485 | r | 46339
Indiae | 143000 | 3 | 145000 |  | 144000 |  | 146000 |  | 130000
Irane | 80000 |  | 80000 |  | 90000 | r | 120000 | r | 120000
Ireland | 182000 |  | 226000 |  | 262877 |  | 225135 |  | 250000
Italye | 2500 |  | -- |  | -- |  | -- |  | --
Japan | 67670 |  | 64263 |  | 63601 |  | 44519 |  | 42851
Kazakhstan | 224300 |  | 288300 |  | 325000 |  | 344300 |  | 390000
Korea, Northe | 100000 | r | 100000 | r | 100000 | r | 100000 | r | 100000
Korea, Republic of | 10488 |  | 9832 |  | 11474 |  | 5129 | r | 6000
Macedonia | 20000 | r | 21000 | r | 25000 | r | 20000 | r | 20000
Mexico | 395391 |  | 362811 |  | 392791 |  | 428828 | r | 475000 | e
Morocco | 112000 |  | 111703 |  | 103064 | r | 89339 | r | 90000 | e
Namibia | 42274 |  | 35140 |  | 39126 | r | 31803 | r | 37500 | e
Peru | 868757 |  | 899524 |  | 910303 |  | 1056629 |  | 1100000 | e
Poland | 157900 |  | 154800 | r | 156900 | r | 152700 | r | 153000
Romania | 30000 | e | 26536 |  | 27455 |  | 25000 | e | 25000
Russia | 115000 | e | 132000 |  | 136000 |  | 124000 | e | 130000
Saudi Arabia | 3550 |  | 3161 |  | 3000 | e | 3300 | r | 3000 | e
Serbia and Montenegroe | 14000 | 3 | 1000 |  | 2500 |  | 1200 |  | 800
South Africa | 69630 |  | 69733 |  | 62703 |  | 61221 |  | 64173
Spain | 128100 |  | 110000 |  | 201000 |  | 183900 |  | 165000
Sweden | 164711 |  | 174400 |  | 176788 | r | 156334 | r | 142900
Thailand | 25000 |  | 24000 |  | 27000 |  | 24000 |  | 25000
Tunisia | 31368 |  | 49066 |  | 41247 |  | 37900 | e | 33800 | e
Turkey4 | 6000 | e | 545 |  | 39 | r | 37 | r | 35 | e
United States | 755000 |  | 852000 |  | 852000 |  | 842000 |  | 780000 | 3
Vietname | 18000 |  | 18000 |  | 16000 |  | 16000 |  | 16000
Total | 7570000 | r | 7970000 | r | 8790000 | r | 8930000 | r | 8360000
eEstimated. pPreliminary. rRevised. -- Zero.
1World totals, U.S. data, and estimated data are rounded to no more than three significant digits; may not add to totals shown.
2Zinc content of concentrate and direct shipping ore unless otherwise noted. Table includes data available through July 1, 2003.
3Reported figure.
4Content in ore hoisted.

## Table18
TABLE 18
ZINC: WORLD SMELTER PRODUCTION, BY COUNTRY1, 2
(Metric tons)
Country3 | 1998 |  | 1999 |  | 2000 |  | 2001 |  | 2002e
Algeria, primary and secondarye | 31000 |  | 32200 | r | 34000 |  | 34000 |  | 34000
Argentina:
Primary | 38677 |  | 40224 |  | 36359 |  | 39727 | r | 38699 | p
Secondary | 3100 | e | 3220 |  | 2910 |  | 3180 | r | 3098 | p
Total | 41777 |  | 43444 |  | 39269 |  | 42907 | r | 41797 | p
Australia:
Primary5 | 312000 |  | 344000 |  | 490000 |  | 554000 |  | 567000 | 4
Secondarye | 9000 | r, 4 | 4500 | r | 4500 | r | 4500 | r | 4500
Total | 321000 | r | 348500 | r | 494500 | r | 558500 | r | 571500 | 4
Belgium, primary and secondary | 205000 |  | 232400 |  | 251700 |  | 259300 |  | 260000
Brazil:
Primary | 176806 |  | 187010 |  | 191777 |  | 193061 | r | 193000
Secondarye | 7000 |  | 7000 |  | 7000 |  | 7000 |  | 7000
Total | 183806 |  | 194010 |  | 198777 |  | 200061 | r | 200000
Bulgaria, primary and secondary | 86100 | r | 83700 | r | 84200 | r | 88600 | r | 85000
Canada, primary | 745131 |  | 776927 |  | 779899 | r | 661172 | r | 793475 | p
China, primary and secondarye | 1490000 |  | 1700000 |  | 1980000 | r | 2040000 | r | 2100000
Czech Republic, secondarye | 1000 |  | 1000 |  | 1000 |  | 1000 |  | 1000
Finland, primary | 199000 |  | 225200 |  | 222881 | r | 247179 | r | 235300 | 4
France, primary and secondary | 321000 | e | 333103 |  | 350000 |  | 347000 | e | 350000
Germany, primary and secondary | 334000 | e | 333000 |  | 356000 |  | 358300 |  | 360000 | 4
India:e
Primary | 171900 | 4 | 175000 |  | 176000 | 4 | 205000 |  | 196000
Secondary | 25000 |  | 25000 |  | 25000 |  | 25000 |  | 24000
Total | 196900 | 4 | 200000 |  | 201000 |  | 230000 |  | 220000
Italy, primary and secondary | 231600 |  | 152800 |  | 170300 |  | 177800 |  | 176000 | 4
Iran | 23000 | e | 31000 |  | 49000 |  | 73000 | e | 75000
Japan:
Primary | 513916 |  | 524979 |  | 541704 |  | 541277 |  | 547183 | 4
Secondary | 138771 |  | 158637 |  | 157047 | r | 142777 | r | 123395 | 4
Total | 652687 |  | 683616 |  | 698751 | r | 684054 | r | 670578 | 4
Kazakhstan, primary and secondary | 240728 |  | 249327 |  | 262200 |  | 277100 | r | 286300 | 4
Korea, North, primary and secondary | 100000 | r | 100000 | r | 100000 | r | 100000 | r | 100000
Korea, Republic of, primary | 390260 |  | 430108 |  | 473897 |  | 508000 | r | 510000
Macedonia, primary and secondarye | 64200 |  | 55000 |  | 69800 |  | 95093 | r | 20000
Mexico, primary | 230325 |  | 218913 |  | 303810 | r | 320000 | r, e | 320000
Netherlands, primary6 | 218700 |  | 220000 | e | 216800 |  | 204800 |  | 200000
Norway, primary | 128000 | e | 132600 |  | 125800 |  | 129300 |  | 137300 | 4
Peru, primary | 174655 |  | 196978 |  | 199813 |  | 201498 |  | 172688 | 4
Poland, primary and secondary | 174800 | r | 178900 | r | 173000 | r, e | 174700 | r | 175000
Portugal, primarye | 3600 |  | 3600 |  | 3600 |  | 3600 |  | 3600
Romania, primary and secondary | 29427 |  | 29000 | r | 51900 | r | 47200 | r | 50000
Russia, primary and secondarye | 192000 |  | 221000 |  | 230000 |  | 237000 |  | 244000
Serbia and Montenegro, primary and secondary | 14000 | e | 683 |  | 8291 |  | 13467 |  | 1478 | 4
Slovakia, secondarye | 1000 |  | 1000 |  | 1000 |  | 1000 |  | 1000
South Africa, primary | 107400 |  | 108000 |  | 103000 |  | 109000 | r | 105000
Spain, primary and secondary | 360000 | e | 393000 |  | 386300 |  | 418000 | r | 488000 | 4
Thailand, primary | 75904 |  | 75639 |  | 77525 |  | 74129 |  | 72502 | 4
Turkey, primary | 35716 |  | 33179 |  | -- |  | -- | e | --
United Kingdom, primary and secondary | 99600 |  | 132800 |  | 99600 |  | 100000 | e | 100000
United States:
Primary | 234000 |  | 241000 |  | 228000 |  | 203000 |  | 182000 | 4
Secondary | 134000 |  | 131000 |  | 143000 |  | 108000 |  | 113000 | 4
Total | 368000 |  | 371000 |  | 371000 |  | 311000 |  | 294000 | 4
Uzbekistan, primarye | 52000 |  | 27000 |  | 18000 |  | 20000 |  | 20000
Grand total | 8120000 | r | 8550000 | r | 9190000 | r | 9350000 | r | 8910000
Of which:
Primary | 3810000 | r | 3960000 | r | 4190000 | r | 4210000 | r | 3730000
Secondary | 319000 | r | 331000 | r | 341000 | r | 292000 | r | 277000
Undifferentiated | 4000000 | r | 4260000 | r | 4660000 | r | 4840000 | r | 4900000
See footnotes at end of table.
TABLE 18--Continued
ZINC: WORLD SMELTER PRODUCTION, BY COUNTRY1, 2
eEstimated. pPreliminary. rRevised. -- Zero.
1World totals, U.S. data, and estimated data are rounded to no more than three significant digits; may not add to totals shown.
2Wherever possible, detailed information on raw material source of output (primary--directly from ores, and secondary--from scrap) has been
provided. In cases where raw material source is unreported and insufficient data are available to estimate the distribution of the total, that total
has been left undifferentiated (primary and secondary). To the extent possible, this table reflects metal production at the first measurable stage
of metal output. Table includes data available through July 1, 2003.
3In addition to the countries listed, Israel also produces small amounts of secondary zinc, but available information is inadequate to make
reliable estimates of output levels.
4Reported figure.
5Excludes zinc dust.
6Sales.