## LHC-3-A-00774-L1
LHC Superconductor Cable Test Report | [6 empty] | 2000-10-13 | [7 empty] | Cool Down | 3995
[9 empty] | Bsf | I5 / I6 | L factor |  |  | Area | Date | 2000-10-13
Cable: | LHC-3-A-00774-L1 |  |  | ^ Thin |  |  |  |  | 0.0248 | 1.26441 | 1.048705 |  |  | 0.1947 | Cable Id | LHC-3-A-00774
Cool Down | 3995 |  |  |  | Ict(7 T) = | 15.07239 | kA |  | Hc2* = | 9.782004
[5 empty] | 2s Ict(7) = | 0.006150594 | kA |  | DHc2* = | 0.004208406
B | T | Imin Fit | Ic | sIc | Iq | n | Ict | Imin Fit | B Applied | T | Ic | Iq | n | File | Tb
(T) | (K) | (A) | (A) | (A) | (A) |  | (A) | (A) | (T) | (K) | (A) | (A)
7.20318 | 4.459 | 8283 | 12225 | 9 | 12821 | 35.2 | 13953.5 | 8283 | 6.9 | 4.459 | 12225 | 12821 | 35.2 | 3995_FG.011 | 6.135212
7.207272 | 4.457 | 2011 | 12390 | 6 | 12933 | 44 | 14127.07 | 2011 | 6.9 | 4.457 | 12390 | 12933 | 44 | 3995_FG.012 | 6.133181
7.199386 | 4.466 | 2010 | 12072 | 12 | 12849 | 30.2 | 13834.66 | 2010 | 6.9 | 4.466 | 12072 | 12849 | 30.2 | 3995_FG.014 | 6.137094
6.939909 | 4.465 | 2002 | 13706 | 9 | 14235 | 46.1 | 15556.45 | 2002 | 6.6 | 4.465 | 13706 | 14235 | 46.1 | 3995_FG.015 | 6.264864
6.938793 | 4.458 | 8277 | 13661 | 8 | 14256 | 39.5 | 15444.77 | 8277 | 6.6 | 4.458 | 13661 | 14256 | 39.5 | 3995_FG.016 | 6.26541
6.935172 | 4.454 | 2000 | 13515 | 9 | 14200 | 35.6 | 15244.27 | 2000 | 6.6 | 4.454 | 13515 | 14200 | 35.6 | 3995_FG.017 | 6.26718
6.674976 | 4.452 | 2020 | 15120 | 11 | 15648 | 40.8 | 16911.21 | 2020 | 6.3 | 4.452 | 15120 | 15648 | 40.8 | 3995_FG.018 | 6.393479
6.669272 | 4.459 | 2020 | 14890 | 13 | 15564 | 34.4 | 16711.64 | 2020 | 6.3 | 4.459 | 14890 | 15564 | 34.4 | 3995_FG.019 | 6.396228
6.672372 | 4.453 | 2020 | 15015 | 11 | 15562 | 39.2 | 16801.27 | 2020 | 6.3 | 4.453 | 15015 | 15562 | 39.2 | 3995_FG.020 | 6.394734
7.291301 | 4.45 | 6280 | 11746 | 7 | 12451 | 33.5 | 13377.6 | 6280 | 7 | 4.45 | 11746 | 12451 | 33.5 | 3995_FG.021 | 6.091388
7.29145 | 4.463 | 2011 | 11752 | 9 | 12366 | 39.1 | 13491.36 | 2011 | 7 | 4.463 | 11752 | 12366 | 39.1 | 3995_FG.022 | 6.091314
7.291474 | 4.454 | 2011 | 11753 | 9 | 12423 | 34.2 | 13418.36 | 2011 | 7 | 4.454 | 11753 | 12423 | 34.2 | 3995_FG.023 | 6.091302
[8 empty] | s Ict | S | Sx | Sy | Sxx | Sxy
[8 empty] | 0.01027251 | 9476.473 | 68260.74 | 68260.74 | 491694.4 | 952475.9
B | Ict | 2s (Ict) | Jc |  |  |  |  | 0.006841197 | 21366.62 | 153995 | 153995 | 1109884.0 | 2175498.9
(T) | (kA) | (kA) | (A/mm²) |  |  |  |  | 0.01375215 | 5287.606 | 38067.52 | 38067.52 | 274062.7 | 526651.1
6 | 20.4902 | 0.02915303 | 2342.315 |  |  |  |  | 0.01021509 | 9583.309 | 66507.29 | 66507.29 | 461554.5 | 1034617.3
7 | 15.07239 | 0.006150594 | 1722.983 |  |  |  |  | 0.009044588 | 12224.25 | 84821.57 | 84821.57 | 588559.3 | 1310049.2
8 | 9.654569 | 0.02499495 | 1103.652 |  |  |  |  | 0.01015157 | 9703.62 | 67296.27 | 67296.27 | 466711.2 | 1025882.6
[8 empty] | 0.01230313 | 6606.46 | 44097.96 | 44097.96 | 294352.9 | 745749.9
R(293) = | 16.27202 | mW/cm |  | RRR = | 81.76894 |  |  | 0.01459042 | 4697.477 | 31328.75 | 31328.75 | 208940 | 523554.8
R(10) = | 0.199 | mW/cm |  | Cu/Sc = | 1.225692 |  |  | 0.01230862 | 6600.564 | 44041.42 | 44041.42 | 293860.7 | 739951.8
[8 empty] | 0.007972347 | 15733.58 | 114718.3 | 114718.3 | 836445.5 | 1534655.0
Comments:Sample from lead-end of cable spool. | [7 empty] | 0.01033205 | 9367.568 | 68303.15 | 68303.15 | 498029 | 921502.6
| Paired with: | LHC-3-A-00774-H1 | [5 empty] | 0.01027527 | 9471.389 | 69060.39 | 69060.39 | 503552.1 | 926677.1
[8 empty] | Sum = | 120118.9 | 850498.4 | 1758110.4 | 6027646.3 | 12417266.2
| Bsf | L factor | I5 / I6 | Hc2* | [8 empty] | D= | 686890750.6
| 0.0248 | 1.048705 | 1.26441 | 9.782004 | [8 empty] | a= | 52.9971
[13 empty] | b= | -5.417816
[13 empty] | s a= | 0.09367637
[13 empty] | s b= | 0.01322397
[13 empty] | Hc2* = | 9.782004
[8 empty] | B (T) | I (calc.)
[8 empty] | 6 | 20.4902 |  |  |  | covariance(a,b)=-Sx/D | -0.001238186
[8 empty] | 7 | 15.07239
[8 empty] | 8 | 9.654569 |  |  |  | r(ab),correlation of uncertainty | -0.9995255
in a and b = -Sx/(S*Sx)^.5
[8 empty] | 7.20318 | 13.9535 | 13.97159
[8 empty] | 7.207272 | 14.12707 | 13.94942
[8 empty] | 7.199386 | 13.83466 | 13.99215
[8 empty] | 6.939909 | 15.55645 | 15.39795
[8 empty] | 6.938793 | 15.44477 | 15.404
[8 empty] | 6.935172 | 15.24427 | 15.42361
[8 empty] | 6.674976 | 16.91121 | 16.8333
[8 empty] | 6.669272 | 16.71164 | 16.86421
[8 empty] | 6.672372 | 16.80127 | 16.84741
[8 empty] | 7.291301 | 13.3776 | 13.49417
[8 empty] | 7.29145 | 13.49136 | 13.49337
[8 empty] | 7.291474 | 13.41836 | 13.49323
[10 empty] | T (°C) | T (K)
[8 empty] | R (T) = | 16.345 | 21 | 294.15
[8 empty] | R (10)= | 0.199
[8 empty] | R (295)= | 16.39936 | 82.40886
[8 empty] | R (293)= | 16.27202
[8 empty] | RCu = | 1.715821
[8 empty] | S= | 0.3284434
[8 empty] | Cu/Sc = | 1.225692