## LHC-3-A-00774-H1
LHC Superconductor Cable Test Report | [6 empty] | 2000-10-13 | [7 empty] | Cool Down | 3995
[9 empty] | Bsf | I5 / I6 | L factor |  |  | Area | Date | 2000-10-13
Cable: | LHC-3-A-00774-H1 |  |  | ^ Thin |  |  |  |  | 0.0248 | 1.260717 | 1.048705 |  |  | 0.1947 | Cable Id | LHC-3-A-00774
Cool Down | 3995 |  |  |  | Ict(7 T) = | 14.871 | kA |  | Hc2* = | 9.83558
[5 empty] | 2s Ict(7) = | 0.008348105 | kA |  | DHc2* = | 0.005169279
B | T | Imin Fit | Ic | sIc | Iq | n | Ict | Imin Fit | B Applied | T | Ic | Iq | n | File | Tb
(T) | (K) | (A) | (A) | (A) | (A) |  | (A) | (A) | (T) | (K) | (A) | (A)
7.197203 | 4.459 | 2010 | 11984 | 11 | 12821 | 25.6 | 13675.43 | 2010 | 6.9 | 4.459 | 11984 | 12821 | 25.6 | 3995_ST.011 | 6.138176
7.203428 | 4.457 | 2011 | 12235 | 11 | 12933 | 34.8 | 13948.39 | 2011 | 6.9 | 4.457 | 12235 | 12933 | 34.8 | 3995_ST.012 | 6.135089
7.200155 | 4.466 | 2010 | 12103 | 16 | 12849 | 31.4 | 13870.59 | 2010 | 6.9 | 4.466 | 12103 | 12849 | 31.4 | 3995_ST.014 | 6.136712
6.935172 | 4.465 | 2002 | 13515 | 20 | 14235 | 32.5 | 15337.32 | 2002 | 6.6 | 4.465 | 13515 | 14235 | 32.5 | 3995_ST.015 | 6.26718
6.931774 | 4.458 | 8277 | 13378 | 19 | 14256 | 26.5 | 15121.5 | 8277 | 6.6 | 4.458 | 13378 | 14256 | 26.5 | 3995_ST.016 | 6.26884
6.930956 | 4.454 | 2000 | 13345 | 16 | 14200 | 28.1 | 15050.58 | 2000 | 6.6 | 4.454 | 13345 | 14200 | 28.1 | 3995_ST.017 | 6.26924
6.673017 | 4.452 | 2020 | 15041 | 11 | 15648 | 36.9 | 16821.99 | 2020 | 6.3 | 4.452 | 15041 | 15648 | 36.9 | 3995_ST.018 | 6.394424
6.665751 | 4.459 | 2020 | 14748 | 12 | 15564 | 30.1 | 16550.69 | 2020 | 6.3 | 4.459 | 14748 | 15564 | 30.1 | 3995_ST.019 | 6.397925
6.663097 | 4.453 | 2020 | 14641 | 16 | 15562 | 26.3 | 16378.78 | 2020 | 6.3 | 4.453 | 14641 | 15562 | 26.3 | 3995_ST.020 | 6.399204
7.290185 | 4.45 | 2011 | 11701 | 10 | 12451 | 31.2 | 13325.8 | 2011 | 7 | 4.45 | 11701 | 12451 | 31.2 | 3995_ST.021 | 6.091945
7.290482 | 4.463 | 2011 | 11713 | 8 | 12366 | 34.8 | 13446.08 | 2011 | 7 | 4.463 | 11713 | 12366 | 34.8 | 3995_ST.022 | 6.091796
7.28649 | 4.454 | 7711 | 11552 | 13 | 12423 | 26 | 13186.4 | 7711 | 7 | 4.454 | 11552 | 12423 | 26 | 3995_ST.023 | 6.093787
[8 empty] | s Ict | S | Sx | Sy | Sxx | Sxy
[8 empty] | 0.01255255 | 6346.53 | 45677.27 | 45677.27 | 328748.6 | 624656.2
B | Ict | 2s (Ict) | Jc |  |  |  |  | 0.01254044 | 6358.787 | 45805.07 | 45805.07 | 329953.5 | 638907
(T) | (kA) | (kA) | (A/mm²) |  |  |  |  | 0.01833673 | 2974.106 | 21414.02 | 21414.02 | 154184.3 | 297025
6 | 20.11543 | 0.03478851 | 2306.126 |  |  |  |  | 0.02269673 | 1941.214 | 13462.65 | 13462.65 | 93365.79 | 206480.9
7 | 14.871 | 0.008348105 | 1704.88 |  |  |  |  | 0.0214762 | 2168.13 | 15028.99 | 15028.99 | 104177.5 | 227260.8
8 | 9.626572 | 0.03028795 | 1103.635 |  |  |  |  | 0.01804491 | 3071.077 | 21285.5 | 21285.5 | 147528.9 | 320359.1
[8 empty] | 0.0123025 | 6607.14 | 44089.56 | 44089.56 | 294210.4 | 741674
R(293) = | 16.23618 | mW/cm |  | RRR = | 81.58885 |  |  | 0.01346679 | 5514.063 | 36755.37 | 36755.37 | 245002.1 | 608326.6
R(10) = | 0.199 | mW/cm |  | Cu/Sc = | 1.23213 |  |  | 0.01789908 | 3121.322 | 20797.67 | 20797.67 | 138576.9 | 340640.4
[8 empty] | 0.0113886 | 7710.092 | 56208 | 56208 | 409766.7 | 749016.4
Comments: Sample from the hub-end of cable spool. | [7 empty] | 0.009183696 | 11856.73 | 86441.3 | 86441.3 | 630198.8 | 1162296.5
| Paired with: | LHC-3-A-00774-L1 | [5 empty] | 0.01483926 | 4541.249 | 33089.77 | 33089.77 | 241108.2 | 436334.8
[8 empty] | Sum = | 62210.44 | 440055.2 | 901101.4 | 3116821.6 | 6352977.8
| Bsf | L factor | I5 / I6 | Hc2* | [8 empty] | D= | 250316337.2
| 0.0248 | 1.048705 | 1.260717 | 9.83558 | [8 empty] | a= | 51.58202
[13 empty] | b= | -5.244431
[13 empty] | s a= | 0.1115864
[13 empty] | s b= | 0.01576475
[13 empty] | Hc2* = | 9.83558
[8 empty] | B (T) | I (calc.)
[8 empty] | 6 | 20.11543 |  |  |  | covariance(a,b)=-Sx/D | -0.001757996
[8 empty] | 7 | 14.871
[8 empty] | 8 | 9.626572 |  |  |  | r(ab),correlation of uncertainty | -0.9993543
in a and b = -Sx/(S*Sx)^.5
[8 empty] | 7.197203 | 13.67543 | 13.83678
[8 empty] | 7.203428 | 13.94839 | 13.80414
[8 empty] | 7.200155 | 13.87059 | 13.82131
[8 empty] | 6.935172 | 15.33732 | 15.21099
[8 empty] | 6.931774 | 15.1215 | 15.22881
[8 empty] | 6.930956 | 15.05058 | 15.2331
[8 empty] | 6.673017 | 16.82199 | 16.58584
[8 empty] | 6.665751 | 16.55069 | 16.62395
[8 empty] | 6.663097 | 16.37878 | 16.63787
[8 empty] | 7.290185 | 13.3258 | 13.34915
[8 empty] | 7.290482 | 13.44608 | 13.34759
[8 empty] | 7.28649 | 13.1864 | 13.36853
[10 empty] | T (°C) | T (K)
[8 empty] | R (T) = | 16.309 | 21 | 294.15
[8 empty] | R (10)= | 0.199
[8 empty] | R (295)= | 16.36324 | 82.22736
[8 empty] | R (293)= | 16.23618
[8 empty] | RCu = | 1.715867
[8 empty] | S= | 0.3291684
[8 empty] | Cu/Sc = | 1.23213