## BNL-IGC-HTS Strand inspection.
HTS Strand inspection. |  |  |  |  | H.Higley- LBNL 510-486-5815
Spool Label | [5 empty] | LBNL inspection.
Mfg. | Mfg. Strand ID# | Mfg. Date | Mfg. Dia in. | Mfg. Len m | Mfg. Dia mm | Rreceived | Composition | Insp. Dia. mm | Wt. kg +/-.05kg | Cksum Mfg.m/kg | Tensil kPa Yield as rcvd. | Sharp Bend Rmm as rcvd. | Tensil kPa Yield annealed. | Sharp Bend Rmm annealed.
SWCC | 20567-3-2 | 1999-11-09 | 0.0318 | 60 | 0.80772 |  | Bi-2212 7x61 |  |  |  | 218.4504 | 0.9
IGC | 37392-1 | 2000-08-16 | 0.0318 | 180 | 0.80772 | 2000-09-26 | Bi-2212 7x61 |  | 0.62 | 290.3226 | 227.4199 | 2.1 | 69.44119 | 1.1
IGC | 37392-2 | 2000-08-16 | 0.0318 | 290 | 0.80772 | 2000-09-26 | Bi-2212 7x61 |  | 1.12 | 258.9286 | 217.0037 | 1.8 | 62.49707 | 0.8
Note on K3: Checksum used to verify inventory. Mfg. length/LBNL wt. +/-.05kg. = ~ +/-13m LBNL measured value is ___m/kg.
Note on I3: Diameters measured with laser micrometer +/- .0001mm
Note on M3: This Value is The wire center line radius at which failure is first visible under a magnification of 60x. Indications are concavity at the outer bend radius, suggesting that filaments have fractured and the shell is collapsing inward.
Note on M4: 0.90 0.97 0.85
Note on M5: 2.27 1.94 2.11
Note on M6: 1.91 1.62 2.04
Note on O3: This Value is The wire center line radius at which failure is first visible under a magnification of 60x. Indications are concavity at the outer bend radius, suggesting that filaments have fractured and the shell is collapsing inward.

## Tensil Tests
Tensil test. |  |  |  | Refrence
|  |  |  | Cu | Ksi yield | kPa yield
Tensil tests are done at LBNL on a 5-kip INSTRON. |  |  |  | Annealed | 10 | 68.94
Units are reported in lbs and ksi then converted to kPa. |  |  |  | 1/2 hd | 36 | 248.184
|  |  |  | spring | 50 | 344.7
|  |  |  | ex spring | 53 | 365.382
|  |  |  | lbs yield. | ksi yield | kPa yield | Spring back
Sample |  | Dia. In. | Area in2 | .2% offset | .2% offset | .2% Offset | deg.
Soft Cu a 2x-100lb. |  | 0.0315 | 0.0007793113 | 20.5 | 26.30528 | 181.3486 | 120
Soft Cu b 2x-100lb. |  | 0.0315 | 0.0007793113 | 19 | 24.3805 | 168.0792
Soft Cu c 10x-100lb |  | 0.0315 | 0.0007793113 | 20 | 25.66368 | 176.9254
Soft Cu d 10x- 20 lb. |  | 0.0315 | 0.0007793113 | 19.2 | 24.63714 | 169.8484
annealed ETP Cu |  | 0.025 | 0.0004908739 | 10.95 | 22.30716 | 153.7855
1/2 hd Cu a |  | 0.0315 | 0.0007793113 | 43 | 55.17692 | 380.3897 | 225
1/2 hd Cu b |  | 0.0315 | 0.0007793113 | 43 | 55.17692 | 380.3897
Full hd Cu |  | 0.0315 | 0.0007793113 | 54 | 69.29195 | 477.6987
Full hd Cu |  | 0.0315 | 0.0007793113 | 53.5 | 68.65036 | 473.2756
HTS Mfg. | Billet#
SWCC | 20567-3-2 | 0.0318 | 0.000794226 | 25.16667 | 31.68703 | 218.4504
IGC | 37392-1 | 0.0312 | 0.000764538 | 26.2 | 34.26906 | 236.2509
IGC | 37392-1 annealed | 0.0312 | 0.000764538 | 8 | 10.46384 | 72.13768 | 0
IGC | 37392-2 | 0.0312 | 0.000764538 | 25 | 32.69949 | 225.4303
IGC | 37392-2 annealed | 0.0312 | 0.000764538 | 7.2 | 9.417452 | 64.92392 | 0

## CABCALC2.XLS
CABLE CALCULATOR | USE: | Input paramiters in module [A]. You must press the reset button before going to [B].
H.Higley 9/21/95 |  | If you modify module [A] you must press reset before continuing to module [B]
Module: [A] |  |  | UNCOMPACTED CABLE
| INPUT A |  |  | Cable Width Min = | 7.591886 | NbTi OK |  |  | Minimum Mandrel
No. of Strands = | 18 |  |  | Cable Width Max = | 8.178872 | Nb3Sn OK |  |  | Width = | 6.778886
Strand DIA. = | 0.813 |  |  | Cable MID Thk. = | 1.626
Pitch Angle = | 15.46529 |  |  |  | 0
|  |  |  | Pitch length = | 54.88
|  |  |  | PF @ Max Width = | 0.7290313
|  |  |  | PF @ Min Width = | 0.7853982
Module: [B] |  |  | COMPACTED CABLE
INPUT B
Cable Width Max. = | 8.178872 |  |  |  | MIN. | MID | MAJ. |  | NEEW's formula
Cable Mid Thk. = | 1.40122 | [7 empty] | Mid Packing Factor
Keystone angle. = | 0 |  |  | Cable Thickness = | 1.40122 | 1.40122 | 1.40122 |  | 0.8459802
Pitch length = | 54.88 |  |  | Packing Factor = | 0.8498493 | 0.8498493 | 0.8498493
|  |  |  | Pitch Angle = | 16.38165 |  |  |  | Print | Area
Title:
Iteration # | A | B | C | D | E | F | G | H | I | J
UNCOMPACTED
No. of Strands = | 18 | 18
Strand DIA. = | 0.813 | 0.813
Pitch Angle = | 15.46529 | 15.46529
Cable Width = | 8.178872 | 8.178872
Cable MID Thk. = | 1.626 | 1.626
Pitch length = | 54.88 | 54.88
Density = | 0.7290313 | 0.7290313
| A | B | C | D | E | F | G | H | I | J
COMPACTED
Cable Width = | 8.178872 | 8.178872
Cable Mid Thk. = | 1.490077 | 1.40122
Keystone angle. = | 0 | 0
Pitch length = | 54.88 | 54.88
Pitch Angle = | 16.467 | 16.38165
Cable Thickness
MINOR EDGE = | 1.490077 | 1.40122
MID = | 1.490077 | 1.40122
MAJOR EDGE = | 1.490077 | 1.40122
Packing Factor
MINOR EDGE = | 0.7995218 | 0.8498493
MID = | 0.7995218 | 0.8498493
MAJOR EDGE = | 0.7995218 | 0.8498493

## 776-LENTHMAP
SPOOL MAP |  |  | INPUT No. of STRANDS = | 18 |  | INT LENGTHS = | 18
LENGTH
|  |  | /SPOOL |  | ,-4% cabling | 24
| SPOOL # | LENGTH | 25 | INT (E)
| 1 | 180 | 7.2 | 7
| 2 | 290 | 11.6 | 11
| LENGTH SUM = | 470 |  | 18
| SUM / No. STRANDS = | 26.11111
|  | sum of remainders = | 20
|  | cabled remainder = | 1.111111