## S3C-B0941R2
04-28-2006 Cable RunSUB-3-C-B941R2 Unit 0 08:48:40 | [7 empty] | ANGLE | WIDTH | THICK
LBNL SUBSIZED TYPE 3 20STX.7MM CME #2 | [6 empty] | S3-Cu-B941R2 AVG | -0.05577273 | 7.895089 | 1.150456
[7 empty] | S3-Cu-B941R2 MAX | 0.04 | 7.9167 | 1.1638
2nd Reroll to reduce thickness for Kapton Insulation thickness. | [6 empty] | S3-Cu-B941R2 MIN | -0.13 | 7.8811 | 1.1459
Notes: | POINT | METERS | kPa | ANGLE | WIDTH | THICK | S3-Cu-B941R2 STDEV | 0.03607675 | 0.006719046 | 0.00334246
Gage Start | 1 | 0 | 17515 | 0.003 | 8.0019 | 1.5067
Gage Start | 2 | 0 | 17523 | 0.006 | 8.0024 | 1.5068
Gage Start | 3 | 0 | 17532 | 0.006 | 8.0024 | 1.5063
Gage Start | 4 | 0 | 17557 | 0.006 | 8.0024 | 1.5066
Gage Start | 5 | 0 | 17575 | 0.006 | 8.0026 | 1.5065
Notes: | POINT | METERS | kPa | ANGLE | WIDTH | THICK
S3-Cu-B941R2 Spool Hub | 6 | 0 | 17515 | 0.011 | 7.9167 | 1.1618
S3-Cu-B941R2 | 7 | 0 | 17464 | 0.016 | 7.8977 | 1.1618
S3-Cu-B941R2 | 8 | 0 | 17464 | 0.04 | 7.8849 | 1.1638
S3-Cu-B941R2 | 9 | 0 | 17489 | -0.013 | 7.8876 | 1.154
S3-Cu-B941R2 | 10 | 1 | 17472 | -0.024 | 7.892 | 1.1534
S3-Cu-B941R2 | 11 | 2 | 17472 | -0.017 | 7.8969 | 1.1501
S3-Cu-B941R2 | 12 | 3 | 17455 | 0.001 | 7.8966 | 1.1493
S3-Cu-B941R2 | 13 | 4 | 17515 | -0.028 | 7.9014 | 1.1495
S3-Cu-B941R2 | 14 | 5 | 17515 | -0.005 | 7.9042 | 1.1483
S3-Cu-B941R2 | 15 | 6.67 | 17515 | -0.015 | 7.904 | 1.1476
S3-Cu-B941R2 | 16 | 10.67 | 17515 | -0.016 | 7.8989 | 1.1486
S3-Cu-B941R2 | 17 | 12.67 | 17498 | -0.046 | 7.9051 | 1.1491
S3-Cu-B941R2 | 18 | 17 | 17515 | -0.01 | 7.9089 | 1.1469
S3-Cu-B941R2 | 19 | 22.67 | 17515 | -0.021 | 7.8989 | 1.1483
S3-Cu-B941R2 | 20 | 38 | 17515 | -0.009 | 7.8981 | 1.1479
S3-Cu-B941R2 | 21 | 56.33 | 17515 | 0.001 | 7.9055 | 1.1459
S3-Cu-B941R2 | 22 | 60 | 17515 | -0.009 | 7.9028 | 1.1475
S3-Cu-B941R2 | 23 | 62 | 17515 | -0.056 | 7.8843 | 1.1487
S3-Cu-B941R2 | 24 | 66 | 17515 | -0.051 | 7.8983 | 1.1483
S3-Cu-B941R2 | 25 | 87.33 | 17515 | -0.046 | 7.9047 | 1.1465
S3-Cu-B941R2 | 26 | 96.33 | 17515 | -0.029 | 7.8952 | 1.1478
S3-Cu-B941R2 | 27 | 102 | 17515 | -0.039 | 7.8886 | 1.1489
S3-Cu-B941R2 | 28 | 107.33 | 17515 | -0.05 | 7.8968 | 1.1476
S3-Cu-B941R2 | 29 | 121.67 | 17515 | -0.052 | 7.8868 | 1.1491
S3-Cu-B941R2 | 30 | 125.67 | 17515 | -0.035 | 7.8963 | 1.1476
S3-Cu-B941R2 | 31 | 130.67 | 17515 | -0.047 | 7.8895 | 1.1496
S3-Cu-B941R2 | 32 | 134.67 | 17515 | -0.053 | 7.896 | 1.1476
S3-Cu-B941R2 | 33 | 141.67 | 17515 | -0.058 | 7.8816 | 1.1492
S3-Cu-B941R2 | 34 | 144 | 17515 | -0.049 | 7.8983 | 1.1481
S3-Cu-B941R2 | 35 | 154.67 | 17549 | -0.043 | 7.8918 | 1.1473
S3-Cu-B941R2 | 36 | 178.67 | 17515 | -0.069 | 7.889 | 1.1483
S3-Cu-B941R2 | 37 | 188.67 | 17532 | -0.056 | 7.8978 | 1.1464
S3-Cu-B941R2 | 38 | 197.67 | 17515 | -0.086 | 7.8919 | 1.1502
S3-Cu-B941R2 | 39 | 200.33 | 17515 | -0.079 | 7.8957 | 1.1496
S3-Cu-B941R2 | 40 | 205 | 17515 | -0.075 | 7.8951 | 1.1495
S3-Cu-B941R2 | 41 | 213 | 17523 | -0.052 | 7.8952 | 1.1503
S3-Cu-B941R2 | 42 | 222.33 | 17515 | -0.061 | 7.8942 | 1.1493
S3-Cu-B941R2 | 43 | 229.67 | 17515 | -0.057 | 7.8915 | 1.1506
S3-Cu-B941R2 | 44 | 238.33 | 17515 | -0.047 | 7.8928 | 1.1502
S3-Cu-B941R2 | 45 | 246.67 | 17515 | -0.042 | 7.9012 | 1.1485
S3-Cu-B941R2 | 46 | 250.33 | 17515 | -0.054 | 7.8988 | 1.1496
S3-Cu-B941R2 | 47 | 254.67 | 17523 | -0.087 | 7.8931 | 1.1506
S3-Cu-B941R2 | 48 | 260 | 17515 | -0.087 | 7.8846 | 1.1514
S3-Cu-B941R2 | 49 | 261.33 | 17515 | -0.09 | 7.8939 | 1.1525
S3-Cu-B941R2 | 50 | 268.33 | 17515 | -0.089 | 7.899 | 1.1511
S3-Cu-B941R2 | 51 | 273 | 17540 | -0.101 | 7.8811 | 1.1524
S3-Cu-B941R2 | 52 | 278.33 | 17523 | -0.103 | 7.8833 | 1.152
S3-Cu-B941R2 | 53 | 283.67 | 17532 | -0.099 | 7.8883 | 1.1524
S3-Cu-B941R2 | 54 | 288.67 | 17523 | -0.106 | 7.8951 | 1.1507
S3-Cu-B941R2 | 55 | 293.33 | 17515 | -0.115 | 7.9008 | 1.1531
S3-Cu-B941R2 | 56 | 299.67 | 17557 | -0.13 | 7.8897 | 1.1539
S3-Cu-B941R2 | 57 | 307.67 | 17515 | -0.088 | 7.9023 | 1.1524
S3-Cu-B941R2 | 58 | 313.33 | 17523 | -0.078 | 7.8954 | 1.152
S3-Cu-B941R2 | 59 | 317.33 | 17515 | -0.079 | 7.8891 | 1.1518
S3-Cu-B941R2 | 60 | 321 | 17549 | -0.078 | 7.8946 | 1.1513
S3-Cu-B941R2 | 61 | 326.67 | 17532 | -0.094 | 7.8943 | 1.1519
S3-Cu-B941R2 | 62 | 331 | 17523 | -0.101 | 7.8856 | 1.1534
S3-Cu-B941R2 | 63 | 335.33 | 17523 | -0.108 | 7.8951 | 1.1532
S3-Cu-B941R2 | 64 | 337.67 | 17532 | -0.102 | 7.8923 | 1.1525
S3-Cu-B941R2 | 65 | 339.67 | 17515 | -0.096 | 7.8998 | 1.1524
S3-Cu-B941R2 | 66 | 341.67 | 17575 | -0.085 | 7.899 | 1.1505
S3-Cu-B941R2 | 67 | 344.67 | 17566 | -0.065 | 7.8994 | 1.1477
S3-Cu-B941R2 | 68 | 347.67 | 17557 | -0.064 | 7.8899 | 1.1503
S3-Cu-B941R2 | 69 | 350 | 17557 | -0.086 | 7.8883 | 1.1515
S3-Cu-B941R2 | 70 | 354 | 17549 | -0.056 | 7.8939 | 1.1493
S3-Cu-B941R2 spool top | 71 | 360 | 17523 | -0.064 | 7.8964 | 1.1472
S3-Cu-B941R2 AVG |  |  | S3-Cu-B941R2 AVG | -0.05577273 | 7.895089 | 1.150456
S3-Cu-B941R2 MAX |  |  | S3-Cu-B941R2 MAX | 0.04 | 7.9167 | 1.1638
S3-Cu-B941R2 MIN |  |  | S3-Cu-B941R2 MIN | -0.13 | 7.8811 | 1.1459
S3-Cu-B941R2 STDEV |  |  | S3-Cu-B941R2 STDEV | 0.03607675 | 0.006719046 | 0.00334246
Gage End | 72 | 360.67 | 17600 | 0.005 | 8.0027 | 1.507
Gage End | 73 | 360.67 | 17600 | 0.006 | 8.0025 | 1.5071
Gage End | 74 | 360.67 | 17634 | 0.005 | 8.0025 | 1.5071
Gage End | 75 | 360.67 | 17643 | 0.005 | 8.0024 | 1.5069
Gage End | 76 | 360.67 | 17677 | 0.006 | 8.0026 | 1.507