## 3OB00926
05-31-2005 Cable RunSUB-3-O-B00926 Unit 0 08:38:16
LBNL SUBSIZED TYPE 3 20STX.7MM CME #2
Notes: | POINT | METERS | kPa | ANGLE | WIDTH | THICK
Gage Start | 1 | 0 | 17515 | 0.004 | 8.0002 | 1.5069
Gage Start | 2 | 0 | 17515 | 0.004 | 8.0048 | 1.5065
Gage Start | 3 | 0 | 17515 | 0.005 | 8.0038 | 1.5064
Gage Start | 4 | 0 | 17515 | 0.006 | 8.0035 | 1.5067
Gage Start | 5 | 0 | 17515 | 0.009 | 8.0008 | 1.5071
Gage Start | 6 | 0 | 17515 | -0.002 | 8.0012 | 1.507
Gage Start | 7 | 0 | 17515 | 0.003 | 8.0016 | 1.5072
Gage Start | 8 | 0 | 17515 | 0.003 | 8.0048 | 1.5073
Gage Start | 9 | 0 | 17515 | 0.004 | 8.0038 | 1.5072
LARP-SQ S3O-B0926 start | 10 | 2.33 | 17464 | -0.092 | 7.8279 | 1.2902
LARP-SQ S3O-B0926 | 11 | 4.67 | 17430 | -0.078 | 7.8341 | 1.2832
LARP-SQ S3O-B0926 | 12 | 8 | 17438 | -0.086 | 7.8408 | 1.2897
LARP-SQ S3O-B0926 | 13 | 23 | 17430 | -0.09 | 7.8249 | 1.2997
LARP-SQ S3O-B0926 | 14 | 23.33 | 17430 | -0.076 | 7.8496 | 1.2878
LARP-SQ S3O-B0926 | 15 | 24.67 | 17447 | -0.079 | 7.8375 | 1.2905
LARP-SQ S3O-B0926 | 16 | 25.67 | 17464 | -0.091 | 7.8223 | 1.3016
LARP-SQ S3O-B0926 | 17 | 26 | 17489 | -0.113 | 7.8351 | 1.2952
LARP-SQ S3O-B0926 | 18 | 26.33 | 17498 | -0.125 | 7.8278 | 1.2996
LARP-SQ S3O-B0926 | 19 | 27 | 17489 | -0.148 | 7.8389 | 1.2946
LARP-SQ S3O-B0926 | 20 | 31 | 17498 | -0.118 | 7.8359 | 1.2944
LARP-SQ S3O-B0926 | 21 | 33 | 17515 | 0.182 | 7.857 | 1.2789
LARP-SQ S3O-B0926 | 22 | 35 | 17515 | 0.112 | 7.8534 | 1.2797
LARP-SQ S3O-B0926 | 23 | 36 | 17515 | 0.066 | 7.8276 | 1.2997
LARP-SQ S3O-B0926 | 24 | 41.33 | 17515 | 0.033 | 7.8373 | 1.2982
LARP-SQ S3O-B0926 | 25 | 44.33 | 17515 | 0.007 | 7.8581 | 1.2754
LARP-SQ S3O-B0926 | 26 | 47 | 17515 | -0.014 | 7.8297 | 1.2969
LARP-SQ S3O-B0926 | 27 | 48 | 17515 | -0.043 | 7.8467 | 1.2878
LARP-SQ S3O-B0926 | 28 | 55.67 | 17549 | -0.049 | 7.8347 | 1.2979
LARP-SQ S3O-B0926 | 29 | 58.67 | 17549 | -0.043 | 7.8457 | 1.2858
LARP-SQ S3O-B0926 | 30 | 60.67 | 17540 | -0.042 | 7.8316 | 1.2936
LARP-SQ S3O-B0926 | 31 | 67.33 | 17575 | -0.049 | 7.8414 | 1.2782
LARP-SQ S3O-B0926 | 32 | 69.67 | 17557 | -0.051 | 7.8243 | 1.2943
LARP-SQ S3O-B0926 | 33 | 76.33 | 17575 | -0.068 | 7.8405 | 1.2957
LARP-SQ S3O-B0926 | 34 | 81 | 17583 | -0.13 | 7.84 | 1.2799
LARP-SQ S3O-B0926 | 35 | 83 | 17549 | -0.127 | 7.8176 | 1.3019
LARP-SQ S3O-B0926 | 36 | 92.67 | 17600 | 0.136 | 7.8164 | 1.302
LARP-SQ S3O-B0926 | 37 | 94.33 | 17600 | 0.092 | 7.8356 | 1.283
LARP-SQ S3O-B0926 | 38 | 94.33 | 17600 | 0.075 | 7.8272 | 1.2963
LARP-SQ S3O-B0926 | 39 | 94.67 | 17600 | 0.052 | 7.829 | 1.294
LARP-SQ S3O-B0926 | 40 | 95 | 17592 | 0.037 | 7.8428 | 1.2795
LARP-SQ S3O-B0926 | 41 | 101 | 17600 | 0 | 7.8473 | 1.2804
LARP-SQ S3O-B0926 | 42 | 104.67 | 17600 | -0.007 | 7.8429 | 1.2834
LARP-SQ S3O-B0926 End | 43 | 104.67 | 17600 | -0.013 | 7.8472 | 1.2816
LARP-SQ S3O-B0926 AVG. |  |  | 17527.97 | -0.02764706 | 7.836729 | 1.290312
LARP-SQ S3O-B0926 Max |  |  | 17600 | 0.182 | 7.8581 | 1.302
LARP-SQ S3O-B0926 Min |  |  | 17430 | -0.148 | 7.8164 | 1.2754
LARP-SQ S3O-B0926 STDEV |  |  | 57.16138 | 0.08299831 | 0.01047521 | 0.008136776
Gage End | 44 | 104.67 | 17600 | -0.001 | 7.9976 | 1.5072
Gage End | 45 | 104.67 | 17660 | 0.003 | 8.0019 | 1.5069
Gage End | 46 | 104.67 | 17685 | 0.004 | 8.0023 | 1.5068
Gage End | 47 | 104.67 | 17685 | 0.004 | 8.0015 | 1.507
Gage End | 48 | 104.67 | 17677 | 0.004 | 7.9999 | 1.5068
Gage End | 49 | 104.67 | 17685 | 0.004 | 7.9988 | 1.5069
Gage End | 50 | 104.67 | 17685 | 0.004 | 8.0015 | 1.5067
Gage End | 51 | 104.67 | 17685 | 0.004 | 8.0002 | 1.5066