## Dental Gold Data
Dental Gold Example
Four Factor Study (n=1)
Vickers Hardness Number (sum of 10 measurements)
|  |  | Alloy 97-1-1-1 |  |  | Alloy AuCa
| Dentist | Method | 1500°F | 1600°F | 1700°F | 1500°F | 1600°F | 1700°F
| 1 | 1 | 813 | 792 | 792 | 907 | 792 | 835
|  | 2 | 782 | 698 | 665 | 1115 | 835 | 870
|  | 3 | 752 | 620 | 835 | 847 | 560 | 585
| 2 | 1 | 715 | 803 | 813 | 858 | 907 | 882
|  | 2 | 772 | 782 | 743 | 933 | 792 | 824
|  | 3 | 835 | 715 | 673 | 698 | 734 | 681
| 3 | 1 | 743 | 627 | 752 | 858 | 762 | 724
|  | 2 | 813 | 743 | 613 | 824 | 847 | 782
|  | 3 | 743 | 681 | 743 | 715 | 824 | 681
| 4 | 1 | 792 | 743 | 762 | 894 | 792 | 649
|  | 2 | 690 | 882 | 772 | 813 | 870 | 858
|  | 3 | 493 | 707 | 289 | 715 | 813 | 312
| 5 | 1 | 707 | 698 | 715 | 772 | 1048 | 870
|  | 2 | 803 | 665 | 752 | 824 | 933 | 835
|  | 3 | 421 | 483 | 405 | 536 | 405 | 312
A four-factor experiment in dentistry was used to investigate possible factors affecting the hardness of gold fillings. The type of Gold Alloy (97-1-1-1, AuCa) used, the temperature used in the melting process of the alloy know as
sintering (1500°F, 1600°F, 1700°F), the method of condensation used (hand condenser, hand malleting, mechanical malleting), and the dentist preparing the filling (five dentists) were considered. Each dentist prepared a filling at each
of the crossed levels inserting it into a 2x2 mm hole in an ivory block. Ten measurements of the Vickers Hardness were taken and are shown above.
Source: Morton B. Brown (1975). "Exploring interaction effects in the ANOVA," Applied Statistics, 24, 288-298. Frida A. Xhonga (1971). "Direct gold alloys - partII," Journal of the American Academy of Gold Foil Operators, 14, 5-15.

## Full ANOVA
Original Data (yijkl)
|  | Alloy 97-1-1-1 |  |  | Alloy AuCa
Dentist | Method | 1500°F | 1600°F | 1700°F | 1500°F | 1600°F | 1700°F
1 | 1 | 813 | 792 | 792 | 907 | 792 | 835
| 2 | 782 | 698 | 665 | 1115 | 835 | 870
| 3 | 752 | 620 | 835 | 847 | 560 | 585
2 | 1 | 715 | 803 | 813 | 858 | 907 | 882
| 2 | 772 | 782 | 743 | 933 | 792 | 824
| 3 | 835 | 715 | 673 | 698 | 734 | 681
3 | 1 | 743 | 627 | 752 | 858 | 762 | 724
| 2 | 813 | 743 | 613 | 824 | 847 | 782
| 3 | 743 | 681 | 743 | 715 | 824 | 681
4 | 1 | 792 | 743 | 762 | 894 | 792 | 649
| 2 | 690 | 882 | 772 | 813 | 870 | 858
| 3 | 493 | 707 | 289 | 715 | 813 | 312
5 | 1 | 707 | 698 | 715 | 772 | 1048 | 870
| 2 | 803 | 665 | 752 | 824 | 933 | 835
| 3 | 421 | 483 | 405 | 536 | 405 | 312
|  | Common Mean (m) | [5 empty] | Common Mean2 (m2) | [5 empty] | SScommon | dfcommon | MScommon | Fcommon
= |  | 741.7778 | 741.7778 | 741.7778 | 741.7778 | 741.7778 | 741.7778 | 550234.3 | 550234.3 | 550234.3 | 550234.3 | 550234.3 | 550234.3 | 49521084.4 | 1 | 49521084.4 | 10456.87
|  | 741.7778 | 741.7778 | 741.7778 | 741.7778 | 741.7778 | 741.7778 | 550234.3 | 550234.3 | 550234.3 | 550234.3 | 550234.3 | 550234.3
|  | 741.7778 | 741.7778 | 741.7778 | 741.7778 | 741.7778 | 741.7778 | 550234.3 | 550234.3 | 550234.3 | 550234.3 | 550234.3 | 550234.3
|  | 741.7778 | 741.7778 | 741.7778 | 741.7778 | 741.7778 | 741.7778 | 550234.3 | 550234.3 | 550234.3 | 550234.3 | 550234.3 | 550234.3
|  | 741.7778 | 741.7778 | 741.7778 | 741.7778 | 741.7778 | 741.7778 | 550234.3 | 550234.3 | 550234.3 | 550234.3 | 550234.3 | 550234.3
|  | 741.7778 | 741.7778 | 741.7778 | 741.7778 | 741.7778 | 741.7778 | 550234.3 | 550234.3 | 550234.3 | 550234.3 | 550234.3 | 550234.3
|  | 741.7778 | 741.7778 | 741.7778 | 741.7778 | 741.7778 | 741.7778 | 550234.3 | 550234.3 | 550234.3 | 550234.3 | 550234.3 | 550234.3
|  | 741.7778 | 741.7778 | 741.7778 | 741.7778 | 741.7778 | 741.7778 | 550234.3 | 550234.3 | 550234.3 | 550234.3 | 550234.3 | 550234.3
|  | 741.7778 | 741.7778 | 741.7778 | 741.7778 | 741.7778 | 741.7778 | 550234.3 | 550234.3 | 550234.3 | 550234.3 | 550234.3 | 550234.3
|  | 741.7778 | 741.7778 | 741.7778 | 741.7778 | 741.7778 | 741.7778 | 550234.3 | 550234.3 | 550234.3 | 550234.3 | 550234.3 | 550234.3
|  | 741.7778 | 741.7778 | 741.7778 | 741.7778 | 741.7778 | 741.7778 | 550234.3 | 550234.3 | 550234.3 | 550234.3 | 550234.3 | 550234.3
|  | 741.7778 | 741.7778 | 741.7778 | 741.7778 | 741.7778 | 741.7778 | 550234.3 | 550234.3 | 550234.3 | 550234.3 | 550234.3 | 550234.3
|  | 741.7778 | 741.7778 | 741.7778 | 741.7778 | 741.7778 | 741.7778 | 550234.3 | 550234.3 | 550234.3 | 550234.3 | 550234.3 | 550234.3
|  | 741.7778 | 741.7778 | 741.7778 | 741.7778 | 741.7778 | 741.7778 | 550234.3 | 550234.3 | 550234.3 | 550234.3 | 550234.3 | 550234.3
|  | 741.7778 | 741.7778 | 741.7778 | 741.7778 | 741.7778 | 741.7778 | 550234.3 | 550234.3 | 550234.3 | 550234.3 | 550234.3 | 550234.3
|  | Dentist Effect (ai) | [5 empty] | Dentist Effect2 (ai2) | [5 empty] | SSdentist | dfdentist | MSdentist | Fdentist | pdentist
+ |  | 41.27778 | 41.27778 | 41.27778 | 41.27778 | 41.27778 | 41.27778 | 1703.855 | 1703.855 | 1703.855 | 1703.855 | 1703.855 | 1703.855 | 157794.6 | 4 | 39448.64 | 8.329969 | 0.0007857469
|  | 41.27778 | 41.27778 | 41.27778 | 41.27778 | 41.27778 | 41.27778 | 1703.855 | 1703.855 | 1703.855 | 1703.855 | 1703.855 | 1703.855
|  | 41.27778 | 41.27778 | 41.27778 | 41.27778 | 41.27778 | 41.27778 | 1703.855 | 1703.855 | 1703.855 | 1703.855 | 1703.855 | 1703.855
|  | 44.88889 | 44.88889 | 44.88889 | 44.88889 | 44.88889 | 44.88889 | 2015.012 | 2015.012 | 2015.012 | 2015.012 | 2015.012 | 2015.012
|  | 44.88889 | 44.88889 | 44.88889 | 44.88889 | 44.88889 | 44.88889 | 2015.012 | 2015.012 | 2015.012 | 2015.012 | 2015.012 | 2015.012
|  | 44.88889 | 44.88889 | 44.88889 | 44.88889 | 44.88889 | 44.88889 | 2015.012 | 2015.012 | 2015.012 | 2015.012 | 2015.012 | 2015.012
|  | 6.833333 | 6.833333 | 6.833333 | 6.833333 | 6.833333 | 6.833333 | 46.69444 | 46.69444 | 46.69444 | 46.69444 | 46.69444 | 46.69444
|  | 6.833333 | 6.833333 | 6.833333 | 6.833333 | 6.833333 | 6.833333 | 46.69444 | 46.69444 | 46.69444 | 46.69444 | 46.69444 | 46.69444
|  | 6.833333 | 6.833333 | 6.833333 | 6.833333 | 6.833333 | 6.833333 | 46.69444 | 46.69444 | 46.69444 | 46.69444 | 46.69444 | 46.69444
|  | -28.11111 | -28.11111 | -28.11111 | -28.11111 | -28.11111 | -28.11111 | 790.2346 | 790.2346 | 790.2346 | 790.2346 | 790.2346 | 790.2346
|  | -28.11111 | -28.11111 | -28.11111 | -28.11111 | -28.11111 | -28.11111 | 790.2346 | 790.2346 | 790.2346 | 790.2346 | 790.2346 | 790.2346
|  | -28.11111 | -28.11111 | -28.11111 | -28.11111 | -28.11111 | -28.11111 | 790.2346 | 790.2346 | 790.2346 | 790.2346 | 790.2346 | 790.2346
|  | -64.88889 | -64.88889 | -64.88889 | -64.88889 | -64.88889 | -64.88889 | 4210.568 | 4210.568 | 4210.568 | 4210.568 | 4210.568 | 4210.568
|  | -64.88889 | -64.88889 | -64.88889 | -64.88889 | -64.88889 | -64.88889 | 4210.568 | 4210.568 | 4210.568 | 4210.568 | 4210.568 | 4210.568
|  | -64.88889 | -64.88889 | -64.88889 | -64.88889 | -64.88889 | -64.88889 | 4210.568 | 4210.568 | 4210.568 | 4210.568 | 4210.568 | 4210.568
|  | Method Effect (bj) | [5 empty] | Method Effect2 (bj2) | [5 empty] | SSmethod | dfmethod | MSmethod | Fmethod | pmethod
+ |  | 52.12222 | 52.12222 | 52.12222 | 52.12222 | 52.12222 | 52.12222 | 2716.726 | 2716.726 | 2716.726 | 2716.726 | 2716.726 | 2716.726 | 593427.5 | 2 | 296713.7 | 62.65403 | 2.70162e-08
|  | 62.55556 | 62.55556 | 62.55556 | 62.55556 | 62.55556 | 62.55556 | 3913.198 | 3913.198 | 3913.198 | 3913.198 | 3913.198 | 3913.198
|  | -114.6778 | -114.6778 | -114.6778 | -114.6778 | -114.6778 | -114.6778 | 13150.99 | 13150.99 | 13150.99 | 13150.99 | 13150.99 | 13150.99
|  | 52.12222 | 52.12222 | 52.12222 | 52.12222 | 52.12222 | 52.12222 | 2716.726 | 2716.726 | 2716.726 | 2716.726 | 2716.726 | 2716.726
|  | 62.55556 | 62.55556 | 62.55556 | 62.55556 | 62.55556 | 62.55556 | 3913.198 | 3913.198 | 3913.198 | 3913.198 | 3913.198 | 3913.198
|  | -114.6778 | -114.6778 | -114.6778 | -114.6778 | -114.6778 | -114.6778 | 13150.99 | 13150.99 | 13150.99 | 13150.99 | 13150.99 | 13150.99
|  | 52.12222 | 52.12222 | 52.12222 | 52.12222 | 52.12222 | 52.12222 | 2716.726 | 2716.726 | 2716.726 | 2716.726 | 2716.726 | 2716.726
|  | 62.55556 | 62.55556 | 62.55556 | 62.55556 | 62.55556 | 62.55556 | 3913.198 | 3913.198 | 3913.198 | 3913.198 | 3913.198 | 3913.198
|  | -114.6778 | -114.6778 | -114.6778 | -114.6778 | -114.6778 | -114.6778 | 13150.99 | 13150.99 | 13150.99 | 13150.99 | 13150.99 | 13150.99
|  | 52.12222 | 52.12222 | 52.12222 | 52.12222 | 52.12222 | 52.12222 | 2716.726 | 2716.726 | 2716.726 | 2716.726 | 2716.726 | 2716.726
|  | 62.55556 | 62.55556 | 62.55556 | 62.55556 | 62.55556 | 62.55556 | 3913.198 | 3913.198 | 3913.198 | 3913.198 | 3913.198 | 3913.198
|  | -114.6778 | -114.6778 | -114.6778 | -114.6778 | -114.6778 | -114.6778 | 13150.99 | 13150.99 | 13150.99 | 13150.99 | 13150.99 | 13150.99
|  | 52.12222 | 52.12222 | 52.12222 | 52.12222 | 52.12222 | 52.12222 | 2716.726 | 2716.726 | 2716.726 | 2716.726 | 2716.726 | 2716.726
|  | 62.55556 | 62.55556 | 62.55556 | 62.55556 | 62.55556 | 62.55556 | 3913.198 | 3913.198 | 3913.198 | 3913.198 | 3913.198 | 3913.198
|  | -114.6778 | -114.6778 | -114.6778 | -114.6778 | -114.6778 | -114.6778 | 13150.99 | 13150.99 | 13150.99 | 13150.99 | 13150.99 | 13150.99
|  | Alloy Effect (ck) | [5 empty] | Alloy Effect2 (ck2) | [5 empty] | SSalloy | dfalloy | MSalloy | Falloy | palloy
+ |  | -34.28889 | -34.28889 | -34.28889 | 34.28889 | 34.28889 | 34.28889 | 1175.728 | 1175.728 | 1175.728 | 1175.728 | 1175.728 | 1175.728 | 105815.5 | 1 | 105815.5 | 22.34399 | 0.000227922
|  | -34.28889 | -34.28889 | -34.28889 | 34.28889 | 34.28889 | 34.28889 | 1175.728 | 1175.728 | 1175.728 | 1175.728 | 1175.728 | 1175.728
|  | -34.28889 | -34.28889 | -34.28889 | 34.28889 | 34.28889 | 34.28889 | 1175.728 | 1175.728 | 1175.728 | 1175.728 | 1175.728 | 1175.728
|  | -34.28889 | -34.28889 | -34.28889 | 34.28889 | 34.28889 | 34.28889 | 1175.728 | 1175.728 | 1175.728 | 1175.728 | 1175.728 | 1175.728
|  | -34.28889 | -34.28889 | -34.28889 | 34.28889 | 34.28889 | 34.28889 | 1175.728 | 1175.728 | 1175.728 | 1175.728 | 1175.728 | 1175.728
|  | -34.28889 | -34.28889 | -34.28889 | 34.28889 | 34.28889 | 34.28889 | 1175.728 | 1175.728 | 1175.728 | 1175.728 | 1175.728 | 1175.728
|  | -34.28889 | -34.28889 | -34.28889 | 34.28889 | 34.28889 | 34.28889 | 1175.728 | 1175.728 | 1175.728 | 1175.728 | 1175.728 | 1175.728
|  | -34.28889 | -34.28889 | -34.28889 | 34.28889 | 34.28889 | 34.28889 | 1175.728 | 1175.728 | 1175.728 | 1175.728 | 1175.728 | 1175.728
|  | -34.28889 | -34.28889 | -34.28889 | 34.28889 | 34.28889 | 34.28889 | 1175.728 | 1175.728 | 1175.728 | 1175.728 | 1175.728 | 1175.728
|  | -34.28889 | -34.28889 | -34.28889 | 34.28889 | 34.28889 | 34.28889 | 1175.728 | 1175.728 | 1175.728 | 1175.728 | 1175.728 | 1175.728
|  | -34.28889 | -34.28889 | -34.28889 | 34.28889 | 34.28889 | 34.28889 | 1175.728 | 1175.728 | 1175.728 | 1175.728 | 1175.728 | 1175.728
|  | -34.28889 | -34.28889 | -34.28889 | 34.28889 | 34.28889 | 34.28889 | 1175.728 | 1175.728 | 1175.728 | 1175.728 | 1175.728 | 1175.728
|  | -34.28889 | -34.28889 | -34.28889 | 34.28889 | 34.28889 | 34.28889 | 1175.728 | 1175.728 | 1175.728 | 1175.728 | 1175.728 | 1175.728
|  | -34.28889 | -34.28889 | -34.28889 | 34.28889 | 34.28889 | 34.28889 | 1175.728 | 1175.728 | 1175.728 | 1175.728 | 1175.728 | 1175.728
|  | -34.28889 | -34.28889 | -34.28889 | 34.28889 | 34.28889 | 34.28889 | 1175.728 | 1175.728 | 1175.728 | 1175.728 | 1175.728 | 1175.728
|  | Temperature Effect (dl) | [5 empty] | Temperature Effect2 (dl2) | [5 empty] | SStemp | dftemp | MStemp | Ftemp | ptemp
+ |  | 30.98889 | 9.988889 | -40.97778 | 30.98889 | 9.988889 | -40.97778 | 960.3112 | 99.7779 | 1679.178 | 960.3112 | 99.7779 | 1679.178 | 82178.02 | 2 | 41089.01 | 8.67635 | 0.002804865
|  | 30.98889 | 9.988889 | -40.97778 | 30.98889 | 9.988889 | -40.97778 | 960.3112 | 99.7779 | 1679.178 | 960.3112 | 99.7779 | 1679.178
|  | 30.98889 | 9.988889 | -40.97778 | 30.98889 | 9.988889 | -40.97778 | 960.3112 | 99.7779 | 1679.178 | 960.3112 | 99.7779 | 1679.178
|  | 30.98889 | 9.988889 | -40.97778 | 30.98889 | 9.988889 | -40.97778 | 960.3112 | 99.7779 | 1679.178 | 960.3112 | 99.7779 | 1679.178
|  | 30.98889 | 9.988889 | -40.97778 | 30.98889 | 9.988889 | -40.97778 | 960.3112 | 99.7779 | 1679.178 | 960.3112 | 99.7779 | 1679.178
|  | 30.98889 | 9.988889 | -40.97778 | 30.98889 | 9.988889 | -40.97778 | 960.3112 | 99.7779 | 1679.178 | 960.3112 | 99.7779 | 1679.178
|  | 30.98889 | 9.988889 | -40.97778 | 30.98889 | 9.988889 | -40.97778 | 960.3112 | 99.7779 | 1679.178 | 960.3112 | 99.7779 | 1679.178
|  | 30.98889 | 9.988889 | -40.97778 | 30.98889 | 9.988889 | -40.97778 | 960.3112 | 99.7779 | 1679.178 | 960.3112 | 99.7779 | 1679.178
|  | 30.98889 | 9.988889 | -40.97778 | 30.98889 | 9.988889 | -40.97778 | 960.3112 | 99.7779 | 1679.178 | 960.3112 | 99.7779 | 1679.178
|  | 30.98889 | 9.988889 | -40.97778 | 30.98889 | 9.988889 | -40.97778 | 960.3112 | 99.7779 | 1679.178 | 960.3112 | 99.7779 | 1679.178
|  | 30.98889 | 9.988889 | -40.97778 | 30.98889 | 9.988889 | -40.97778 | 960.3112 | 99.7779 | 1679.178 | 960.3112 | 99.7779 | 1679.178
|  | 30.98889 | 9.988889 | -40.97778 | 30.98889 | 9.988889 | -40.97778 | 960.3112 | 99.7779 | 1679.178 | 960.3112 | 99.7779 | 1679.178
|  | 30.98889 | 9.988889 | -40.97778 | 30.98889 | 9.988889 | -40.97778 | 960.3112 | 99.7779 | 1679.178 | 960.3112 | 99.7779 | 1679.178
|  | 30.98889 | 9.988889 | -40.97778 | 30.98889 | 9.988889 | -40.97778 | 960.3112 | 99.7779 | 1679.178 | 960.3112 | 99.7779 | 1679.178
|  | 30.98889 | 9.988889 | -40.97778 | 30.98889 | 9.988889 | -40.97778 | 960.3112 | 99.7779 | 1679.178 | 960.3112 | 99.7779 | 1679.178
|  | Dentist Method Interaction (abij) | [5 empty] | Dentist Method Interaction2 (abij2) | [5 empty] | SSDMInt | dfDMInt | MSDMInt | FDMInt | pDMInt
+ |  | -13.34444 | -13.34444 | -13.34444 | -13.34444 | -13.34444 | -13.34444 | 178.0742 | 178.0742 | 178.0742 | 178.0742 | 178.0742 | 178.0742 | 306471.8 | 8 | 38308.98 | 8.089319 | 0.0002203135
|  | -18.11111 | -18.11111 | -18.11111 | -18.11111 | -18.11111 | -18.11111 | 328.0123 | 328.0123 | 328.0123 | 328.0123 | 328.0123 | 328.0123
|  | 31.45556 | 31.45556 | 31.45556 | 31.45556 | 31.45556 | 31.45556 | 989.452 | 989.452 | 989.452 | 989.452 | 989.452 | 989.452
|  | -9.122222 | -9.122222 | -9.122222 | -9.122222 | -9.122222 | -9.122222 | 83.21494 | 83.21494 | 83.21494 | 83.21494 | 83.21494 | 83.21494
|  | -41.55556 | -41.55556 | -41.55556 | -41.55556 | -41.55556 | -41.55556 | 1726.864 | 1726.864 | 1726.864 | 1726.864 | 1726.864 | 1726.864
|  | 50.67778 | 50.67778 | 50.67778 | 50.67778 | 50.67778 | 50.67778 | 2568.237 | 2568.237 | 2568.237 | 2568.237 | 2568.237 | 2568.237
|  | -56.4 | -56.4 | -56.4 | -56.4 | -56.4 | -56.4 | 3180.96 | 3180.96 | 3180.96 | 3180.96 | 3180.96 | 3180.96
|  | -40.83333 | -40.83333 | -40.83333 | -40.83333 | -40.83333 | -40.83333 | 1667.361 | 1667.361 | 1667.361 | 1667.361 | 1667.361 | 1667.361
|  | 97.23333 | 97.23333 | 97.23333 | 97.23333 | 97.23333 | 97.23333 | 9454.321 | 9454.321 | 9454.321 | 9454.321 | 9454.321 | 9454.321
|  | 6.211111 | 6.211111 | 6.211111 | 6.211111 | 6.211111 | 6.211111 | 38.5779 | 38.5779 | 38.5779 | 38.5779 | 38.5779 | 38.5779
|  | 37.94444 | 37.94444 | 37.94444 | 37.94444 | 37.94444 | 37.94444 | 1439.781 | 1439.781 | 1439.781 | 1439.781 | 1439.781 | 1439.781
|  | -44.15556 | -44.15556 | -44.15556 | -44.15556 | -44.15556 | -44.15556 | 1949.713 | 1949.713 | 1949.713 | 1949.713 | 1949.713 | 1949.713
|  | 72.65556 | 72.65556 | 72.65556 | 72.65556 | 72.65556 | 72.65556 | 5278.83 | 5278.83 | 5278.83 | 5278.83 | 5278.83 | 5278.83
|  | 62.55556 | 62.55556 | 62.55556 | 62.55556 | 62.55556 | 62.55556 | 3913.198 | 3913.198 | 3913.198 | 3913.198 | 3913.198 | 3913.198
|  | -135.2111 | -135.2111 | -135.2111 | -135.2111 | -135.2111 | -135.2111 | 18282.04 | 18282.04 | 18282.04 | 18282.04 | 18282.04 | 18282.04
|  | Dentist Alloy Interaction (acik) | [5 empty] | Dentist Alloy Interaction2 (acik2) | [5 empty] | SSDAInt | dfDAInt | MSDAInt | FDAInt | pDAInt
+ |  | 1.122222 | 1.122222 | 1.122222 | -1.122222 | -1.122222 | -1.122222 | 1.259383 | 1.259383 | 1.259383 | 1.259383 | 1.259383 | 1.259383 | 5687.044 | 4 | 1421.761 | 0.3002189 | 0.8735089
|  | 1.122222 | 1.122222 | 1.122222 | -1.122222 | -1.122222 | -1.122222 | 1.259383 | 1.259383 | 1.259383 | 1.259383 | 1.259383 | 1.259383
|  | 1.122222 | 1.122222 | 1.122222 | -1.122222 | -1.122222 | -1.122222 | 1.259383 | 1.259383 | 1.259383 | 1.259383 | 1.259383 | 1.259383
|  | 8.844444 | 8.844444 | 8.844444 | -8.844444 | -8.844444 | -8.844444 | 78.2242 | 78.2242 | 78.2242 | 78.2242 | 78.2242 | 78.2242
|  | 8.844444 | 8.844444 | 8.844444 | -8.844444 | -8.844444 | -8.844444 | 78.2242 | 78.2242 | 78.2242 | 78.2242 | 78.2242 | 78.2242
|  | 8.844444 | 8.844444 | 8.844444 | -8.844444 | -8.844444 | -8.844444 | 78.2242 | 78.2242 | 78.2242 | 78.2242 | 78.2242 | 78.2242
|  | 3.233333 | 3.233333 | 3.233333 | -3.233333 | -3.233333 | -3.233333 | 10.45444 | 10.45444 | 10.45444 | 10.45444 | 10.45444 | 10.45444
|  | 3.233333 | 3.233333 | 3.233333 | -3.233333 | -3.233333 | -3.233333 | 10.45444 | 10.45444 | 10.45444 | 10.45444 | 10.45444 | 10.45444
|  | 3.233333 | 3.233333 | 3.233333 | -3.233333 | -3.233333 | -3.233333 | 10.45444 | 10.45444 | 10.45444 | 10.45444 | 10.45444 | 10.45444
|  | 1.733333 | 1.733333 | 1.733333 | -1.733333 | -1.733333 | -1.733333 | 3.004444 | 3.004444 | 3.004444 | 3.004444 | 3.004444 | 3.004444
|  | 1.733333 | 1.733333 | 1.733333 | -1.733333 | -1.733333 | -1.733333 | 3.004444 | 3.004444 | 3.004444 | 3.004444 | 3.004444 | 3.004444
|  | 1.733333 | 1.733333 | 1.733333 | -1.733333 | -1.733333 | -1.733333 | 3.004444 | 3.004444 | 3.004444 | 3.004444 | 3.004444 | 3.004444
|  | -14.93333 | -14.93333 | -14.93333 | 14.93333 | 14.93333 | 14.93333 | 223.0044 | 223.0044 | 223.0044 | 223.0044 | 223.0044 | 223.0044
|  | -14.93333 | -14.93333 | -14.93333 | 14.93333 | 14.93333 | 14.93333 | 223.0044 | 223.0044 | 223.0044 | 223.0044 | 223.0044 | 223.0044
|  | -14.93333 | -14.93333 | -14.93333 | 14.93333 | 14.93333 | 14.93333 | 223.0044 | 223.0044 | 223.0044 | 223.0044 | 223.0044 | 223.0044
|  | Dentist Temperature Interaction (adil) | [5 empty] | Dentist Temperature Interaction2 (adil2) | [5 empty] | SSDTInt | dfDTInt | MSDTInt | FDTInt | pDTInt
+ |  | 55.28889 | -76.87778 | 21.58889 | 55.28889 | -76.87778 | 21.58889 | 3056.861 | 5910.193 | 466.0801 | 3056.861 | 5910.193 | 466.0801 | 134424.3 | 8 | 16803.04 | 3.548127 | 0.01489202
|  | 55.28889 | -76.87778 | 21.58889 | 55.28889 | -76.87778 | 21.58889 | 3056.861 | 5910.193 | 466.0801 | 3056.861 | 5910.193 | 466.0801
|  | 55.28889 | -76.87778 | 21.58889 | 55.28889 | -76.87778 | 21.58889 | 3056.861 | 5910.193 | 466.0801 | 3056.861 | 5910.193 | 466.0801
|  | -15.82222 | -7.822222 | 23.64444 | -15.82222 | -7.822222 | 23.64444 | 250.3427 | 61.18716 | 559.0598 | 250.3427 | 61.18716 | 559.0598
|  | -15.82222 | -7.822222 | 23.64444 | -15.82222 | -7.822222 | 23.64444 | 250.3427 | 61.18716 | 559.0598 | 250.3427 | 61.18716 | 559.0598
|  | -15.82222 | -7.822222 | 23.64444 | -15.82222 | -7.822222 | 23.64444 | 250.3427 | 61.18716 | 559.0598 | 250.3427 | 61.18716 | 559.0598
|  | 3.066667 | -11.26667 | 8.2 | 3.066667 | -11.26667 | 8.2 | 9.404444 | 126.9378 | 67.24 | 9.404444 | 126.9378 | 67.24
|  | 3.066667 | -11.26667 | 8.2 | 3.066667 | -11.26667 | 8.2 | 9.404444 | 126.9378 | 67.24 | 9.404444 | 126.9378 | 67.24
|  | 3.066667 | -11.26667 | 8.2 | 3.066667 | -11.26667 | 8.2 | 9.404444 | 126.9378 | 67.24 | 9.404444 | 126.9378 | 67.24
|  | -11.82222 | 77.51111 | -65.68889 | -11.82222 | 77.51111 | -65.68889 | 139.7649 | 6007.972 | 4315.03 | 139.7649 | 6007.972 | 4315.03
|  | -11.82222 | 77.51111 | -65.68889 | -11.82222 | 77.51111 | -65.68889 | 139.7649 | 6007.972 | 4315.03 | 139.7649 | 6007.972 | 4315.03
|  | -11.82222 | 77.51111 | -65.68889 | -11.82222 | 77.51111 | -65.68889 | 139.7649 | 6007.972 | 4315.03 | 139.7649 | 6007.972 | 4315.03
|  | -30.71111 | 18.45556 | 12.25556 | -30.71111 | 18.45556 | 12.25556 | 943.1723 | 340.6075 | 150.1986 | 943.1723 | 340.6075 | 150.1986
|  | -30.71111 | 18.45556 | 12.25556 | -30.71111 | 18.45556 | 12.25556 | 943.1723 | 340.6075 | 150.1986 | 943.1723 | 340.6075 | 150.1986
|  | -30.71111 | 18.45556 | 12.25556 | -30.71111 | 18.45556 | 12.25556 | 943.1723 | 340.6075 | 150.1986 | 943.1723 | 340.6075 | 150.1986
|  | Method Alloy Interaction (bcjk) | [5 empty] | Method Alloy Interaction2 (bcjk2) | [5 empty] | SSMAInt | dfMAInt | MSMAInt | FMAInt | pMAInt
+ |  | -8.477778 | -8.477778 | -8.477778 | 8.477778 | 8.477778 | 8.477778 | 71.87272 | 71.87272 | 71.87272 | 71.87272 | 71.87272 | 71.87272 | 54685.09 | 2 | 27342.54 | 5.773648 | 0.01295174
|  | -25.04444 | -25.04444 | -25.04444 | 25.04444 | 25.04444 | 25.04444 | 627.2242 | 627.2242 | 627.2242 | 627.2242 | 627.2242 | 627.2242
|  | 33.52222 | 33.52222 | 33.52222 | -33.52222 | -33.52222 | -33.52222 | 1123.739 | 1123.739 | 1123.739 | 1123.739 | 1123.739 | 1123.739
|  | -8.477778 | -8.477778 | -8.477778 | 8.477778 | 8.477778 | 8.477778 | 71.87272 | 71.87272 | 71.87272 | 71.87272 | 71.87272 | 71.87272
|  | -25.04444 | -25.04444 | -25.04444 | 25.04444 | 25.04444 | 25.04444 | 627.2242 | 627.2242 | 627.2242 | 627.2242 | 627.2242 | 627.2242
|  | 33.52222 | 33.52222 | 33.52222 | -33.52222 | -33.52222 | -33.52222 | 1123.739 | 1123.739 | 1123.739 | 1123.739 | 1123.739 | 1123.739
|  | -8.477778 | -8.477778 | -8.477778 | 8.477778 | 8.477778 | 8.477778 | 71.87272 | 71.87272 | 71.87272 | 71.87272 | 71.87272 | 71.87272
|  | -25.04444 | -25.04444 | -25.04444 | 25.04444 | 25.04444 | 25.04444 | 627.2242 | 627.2242 | 627.2242 | 627.2242 | 627.2242 | 627.2242
|  | 33.52222 | 33.52222 | 33.52222 | -33.52222 | -33.52222 | -33.52222 | 1123.739 | 1123.739 | 1123.739 | 1123.739 | 1123.739 | 1123.739
|  | -8.477778 | -8.477778 | -8.477778 | 8.477778 | 8.477778 | 8.477778 | 71.87272 | 71.87272 | 71.87272 | 71.87272 | 71.87272 | 71.87272
|  | -25.04444 | -25.04444 | -25.04444 | 25.04444 | 25.04444 | 25.04444 | 627.2242 | 627.2242 | 627.2242 | 627.2242 | 627.2242 | 627.2242
|  | 33.52222 | 33.52222 | 33.52222 | -33.52222 | -33.52222 | -33.52222 | 1123.739 | 1123.739 | 1123.739 | 1123.739 | 1123.739 | 1123.739
|  | -8.477778 | -8.477778 | -8.477778 | 8.477778 | 8.477778 | 8.477778 | 71.87272 | 71.87272 | 71.87272 | 71.87272 | 71.87272 | 71.87272
|  | -25.04444 | -25.04444 | -25.04444 | 25.04444 | 25.04444 | 25.04444 | 627.2242 | 627.2242 | 627.2242 | 627.2242 | 627.2242 | 627.2242
|  | 33.52222 | 33.52222 | 33.52222 | -33.52222 | -33.52222 | -33.52222 | 1123.739 | 1123.739 | 1123.739 | 1123.739 | 1123.739 | 1123.739
|  | Method Temperature Interaction (bdjl) | [5 empty] | Method Temperature Interaction2 (bdjl2) | [5 empty] | SSMTInt | dfMTInt | MSMTInt | FMTInt | pMTInt
+ |  | -18.98889 | -7.488889 | 26.47778 | -18.98889 | -7.488889 | 26.47778 | 360.5779 | 56.08346 | 701.0727 | 360.5779 | 56.08346 | 701.0727 | 30652.44 | 4 | 7663.111 | 1.618141 | 0.2181727
|  | 1.577778 | -9.622222 | 8.044444 | 1.577778 | -9.622222 | 8.044444 | 2.489383 | 92.58716 | 64.71309 | 2.489383 | 92.58716 | 64.71309
|  | 17.41111 | 17.11111 | -34.52222 | 17.41111 | 17.11111 | -34.52222 | 303.1468 | 292.7901 | 1191.784 | 303.1468 | 292.7901 | 1191.784
|  | -18.98889 | -7.488889 | 26.47778 | -18.98889 | -7.488889 | 26.47778 | 360.5779 | 56.08346 | 701.0727 | 360.5779 | 56.08346 | 701.0727
|  | 1.577778 | -9.622222 | 8.044444 | 1.577778 | -9.622222 | 8.044444 | 2.489383 | 92.58716 | 64.71309 | 2.489383 | 92.58716 | 64.71309
|  | 17.41111 | 17.11111 | -34.52222 | 17.41111 | 17.11111 | -34.52222 | 303.1468 | 292.7901 | 1191.784 | 303.1468 | 292.7901 | 1191.784
|  | -18.98889 | -7.488889 | 26.47778 | -18.98889 | -7.488889 | 26.47778 | 360.5779 | 56.08346 | 701.0727 | 360.5779 | 56.08346 | 701.0727
|  | 1.577778 | -9.622222 | 8.044444 | 1.577778 | -9.622222 | 8.044444 | 2.489383 | 92.58716 | 64.71309 | 2.489383 | 92.58716 | 64.71309
|  | 17.41111 | 17.11111 | -34.52222 | 17.41111 | 17.11111 | -34.52222 | 303.1468 | 292.7901 | 1191.784 | 303.1468 | 292.7901 | 1191.784
|  | -18.98889 | -7.488889 | 26.47778 | -18.98889 | -7.488889 | 26.47778 | 360.5779 | 56.08346 | 701.0727 | 360.5779 | 56.08346 | 701.0727
|  | 1.577778 | -9.622222 | 8.044444 | 1.577778 | -9.622222 | 8.044444 | 2.489383 | 92.58716 | 64.71309 | 2.489383 | 92.58716 | 64.71309
|  | 17.41111 | 17.11111 | -34.52222 | 17.41111 | 17.11111 | -34.52222 | 303.1468 | 292.7901 | 1191.784 | 303.1468 | 292.7901 | 1191.784
|  | -18.98889 | -7.488889 | 26.47778 | -18.98889 | -7.488889 | 26.47778 | 360.5779 | 56.08346 | 701.0727 | 360.5779 | 56.08346 | 701.0727
|  | 1.577778 | -9.622222 | 8.044444 | 1.577778 | -9.622222 | 8.044444 | 2.489383 | 92.58716 | 64.71309 | 2.489383 | 92.58716 | 64.71309
|  | 17.41111 | 17.11111 | -34.52222 | 17.41111 | 17.11111 | -34.52222 | 303.1468 | 292.7901 | 1191.784 | 303.1468 | 292.7901 | 1191.784
|  | Alloy Temperature Interaction (cdkl) | [5 empty] | Alloy Temperature Interaction2 (cdkl2) | [5 empty] | SSATInt | dfATInt | MSATInt | FATInt | pATInt
+ |  | -13.54444 | -8.211111 | 21.75556 | 13.54444 | 8.211111 | -21.75556 | 183.452 | 67.42235 | 473.3042 | 183.452 | 67.42235 | 473.3042 | 21725.36 | 2 | 10862.68 | 2.293761 | 0.1330844
|  | -13.54444 | -8.211111 | 21.75556 | 13.54444 | 8.211111 | -21.75556 | 183.452 | 67.42235 | 473.3042 | 183.452 | 67.42235 | 473.3042
|  | -13.54444 | -8.211111 | 21.75556 | 13.54444 | 8.211111 | -21.75556 | 183.452 | 67.42235 | 473.3042 | 183.452 | 67.42235 | 473.3042
|  | -13.54444 | -8.211111 | 21.75556 | 13.54444 | 8.211111 | -21.75556 | 183.452 | 67.42235 | 473.3042 | 183.452 | 67.42235 | 473.3042
|  | -13.54444 | -8.211111 | 21.75556 | 13.54444 | 8.211111 | -21.75556 | 183.452 | 67.42235 | 473.3042 | 183.452 | 67.42235 | 473.3042
|  | -13.54444 | -8.211111 | 21.75556 | 13.54444 | 8.211111 | -21.75556 | 183.452 | 67.42235 | 473.3042 | 183.452 | 67.42235 | 473.3042
|  | -13.54444 | -8.211111 | 21.75556 | 13.54444 | 8.211111 | -21.75556 | 183.452 | 67.42235 | 473.3042 | 183.452 | 67.42235 | 473.3042
|  | -13.54444 | -8.211111 | 21.75556 | 13.54444 | 8.211111 | -21.75556 | 183.452 | 67.42235 | 473.3042 | 183.452 | 67.42235 | 473.3042
|  | -13.54444 | -8.211111 | 21.75556 | 13.54444 | 8.211111 | -21.75556 | 183.452 | 67.42235 | 473.3042 | 183.452 | 67.42235 | 473.3042
|  | -13.54444 | -8.211111 | 21.75556 | 13.54444 | 8.211111 | -21.75556 | 183.452 | 67.42235 | 473.3042 | 183.452 | 67.42235 | 473.3042
|  | -13.54444 | -8.211111 | 21.75556 | 13.54444 | 8.211111 | -21.75556 | 183.452 | 67.42235 | 473.3042 | 183.452 | 67.42235 | 473.3042
|  | -13.54444 | -8.211111 | 21.75556 | 13.54444 | 8.211111 | -21.75556 | 183.452 | 67.42235 | 473.3042 | 183.452 | 67.42235 | 473.3042
|  | -13.54444 | -8.211111 | 21.75556 | 13.54444 | 8.211111 | -21.75556 | 183.452 | 67.42235 | 473.3042 | 183.452 | 67.42235 | 473.3042
|  | -13.54444 | -8.211111 | 21.75556 | 13.54444 | 8.211111 | -21.75556 | 183.452 | 67.42235 | 473.3042 | 183.452 | 67.42235 | 473.3042
|  | -13.54444 | -8.211111 | 21.75556 | 13.54444 | 8.211111 | -21.75556 | 183.452 | 67.42235 | 473.3042 | 183.452 | 67.42235 | 473.3042
|  | Dentist Method Alloy Interaction (abcijk) | [5 empty] | Dentist Method Alloy Interaction2 (abcijk2) | [5 empty] | SSDMAInt | dfDMAInt | MSDMAInt | FDMAInt | pDMAInt
+ |  | 18.81111 | 18.81111 | 18.81111 | -18.81111 | -18.81111 | -18.81111 | 353.8579 | 353.8579 | 353.8579 | 353.8579 | 353.8579 | 353.8579 | 76929.36 | 8 | 9616.169 | 2.030549 | 0.1084699
|  | -54.28889 | -54.28889 | -54.28889 | 54.28889 | 54.28889 | 54.28889 | 2947.283 | 2947.283 | 2947.283 | 2947.283 | 2947.283 | 2947.283
|  | 35.47778 | 35.47778 | 35.47778 | -35.47778 | -35.47778 | -35.47778 | 1258.673 | 1258.673 | 1258.673 | 1258.673 | 1258.673 | 1258.673
|  | -18.74444 | -18.74444 | -18.74444 | 18.74444 | 18.74444 | 18.74444 | 351.3542 | 351.3542 | 351.3542 | 351.3542 | 351.3542 | 351.3542
|  | 8.488889 | 8.488889 | 8.488889 | -8.488889 | -8.488889 | -8.488889 | 72.06123 | 72.06123 | 72.06123 | 72.06123 | 72.06123 | 72.06123
|  | 10.25556 | 10.25556 | 10.25556 | -10.25556 | -10.25556 | -10.25556 | 105.1764 | 105.1764 | 105.1764 | 105.1764 | 105.1764 | 105.1764
|  | 2.533333 | 2.533333 | 2.533333 | -2.533333 | -2.533333 | -2.533333 | 6.417778 | 6.417778 | 6.417778 | 6.417778 | 6.417778 | 6.417778
|  | 8.766667 | 8.766667 | 8.766667 | -8.766667 | -8.766667 | -8.766667 | 76.85444 | 76.85444 | 76.85444 | 76.85444 | 76.85444 | 76.85444
|  | -11.3 | -11.3 | -11.3 | 11.3 | 11.3 | 11.3 | 127.69 | 127.69 | 127.69 | 127.69 | 127.69 | 127.69
|  | 34.7 | 34.7 | 34.7 | -34.7 | -34.7 | -34.7 | 1204.09 | 1204.09 | 1204.09 | 1204.09 | 1204.09 | 1204.09
|  | 24.76667 | 24.76667 | 24.76667 | -24.76667 | -24.76667 | -24.76667 | 613.3878 | 613.3878 | 613.3878 | 613.3878 | 613.3878 | 613.3878
|  | -59.46667 | -59.46667 | -59.46667 | 59.46667 | 59.46667 | 59.46667 | 3536.284 | 3536.284 | 3536.284 | 3536.284 | 3536.284 | 3536.284
|  | -37.3 | -37.3 | -37.3 | 37.3 | 37.3 | 37.3 | 1391.29 | 1391.29 | 1391.29 | 1391.29 | 1391.29 | 1391.29
|  | 12.26667 | 12.26667 | 12.26667 | -12.26667 | -12.26667 | -12.26667 | 150.4711 | 150.4711 | 150.4711 | 150.4711 | 150.4711 | 150.4711
|  | 25.03333 | 25.03333 | 25.03333 | -25.03333 | -25.03333 | -25.03333 | 626.6678 | 626.6678 | 626.6678 | 626.6678 | 626.6678 | 626.6678
|  | Dentist Method Temperature Interaction (abdijl) | [5 empty] | Dentist Method Temperature Interaction2 (abdijl2) | [5 empty] | SSDMTInt | dfDMTInt | MSDMTInt | FDMTInt | pDMTInt
+ |  | -29.12222 | 44.54444 | -15.42222 | -29.12222 | 44.54444 | -15.42222 | 848.1038 | 1984.208 | 237.8449 | 848.1038 | 1984.208 | 237.8449 | 181517.9 | 16 | 11344.87 | 2.395581 | 0.04509807
|  | 33.14444 | 15.51111 | -48.65556 | 33.14444 | 15.51111 | -48.65556 | 1098.554 | 240.5946 | 2367.363 | 1098.554 | 240.5946 | 2367.363
|  | -4.022222 | -60.05556 | 64.07778 | -4.022222 | -60.05556 | 64.07778 | 16.17827 | 3606.67 | 4105.962 | 16.17827 | 3606.67 | 4105.962
|  | -39.34444 | 30.65556 | 8.688889 | -39.34444 | 30.65556 | 8.688889 | 1547.985 | 939.7631 | 75.49679 | 1547.985 | 939.7631 | 75.49679
|  | 28.08889 | -13.21111 | -14.87778 | 28.08889 | -13.21111 | -14.87778 | 788.9857 | 174.5335 | 221.3483 | 788.9857 | 174.5335 | 221.3483
|  | 11.25556 | -17.44444 | 6.188889 | 11.25556 | -17.44444 | 6.188889 | 126.6875 | 304.3086 | 38.30235 | 126.6875 | 304.3086 | 38.30235
|  | 41.1 | -41.06667 | -0.03333333 | 41.1 | -41.06667 | -0.03333333 | 1689.21 | 1686.471 | 0.001111111 | 1689.21 | 1686.471 | 0.001111111
|  | 12.53333 | 35.56667 | -48.1 | 12.53333 | 35.56667 | -48.1 | 157.0844 | 1264.988 | 2313.61 | 157.0844 | 1264.988 | 2313.61
|  | -53.63333 | 5.5 | 48.13333 | -53.63333 | 5.5 | 48.13333 | 2876.534 | 30.25 | 2316.818 | 2876.534 | 30.25 | 2316.818
|  | 70.82222 | -84.51111 | 13.68889 | 70.82222 | -84.51111 | 13.68889 | 5015.787 | 7142.128 | 187.3857 | 5015.787 | 7142.128 | 187.3857
|  | -83.41111 | -16.04444 | 99.45556 | -83.41111 | -16.04444 | 99.45556 | 6957.413 | 257.4242 | 9891.408 | 6957.413 | 257.4242 | 9891.408
|  | 12.58889 | 100.5556 | -113.1444 | 12.58889 | 100.5556 | -113.1444 | 158.4801 | 10111.42 | 12801.67 | 158.4801 | 10111.42 | 12801.67
|  | -43.45556 | 50.37778 | -6.922222 | -43.45556 | 50.37778 | -6.922222 | 1888.385 | 2537.92 | 47.91716 | 1888.385 | 2537.92 | 47.91716
|  | 9.644444 | -21.82222 | 12.17778 | 9.644444 | -21.82222 | 12.17778 | 93.01531 | 476.2094 | 148.2983 | 93.01531 | 476.2094 | 148.2983
|  | 33.81111 | -28.55556 | -5.255556 | 33.81111 | -28.55556 | -5.255556 | 1143.191 | 815.4198 | 27.62086 | 1143.191 | 815.4198 | 27.62086
|  | Dentist Alloy Temperature Interaction (acdikl) | [5 empty] | Dentist Alloy Temperature Interaction2 (acdikl2) | [5 empty] | SSDATInt | dfDATInt | MSDATInt | FDATInt | pDATInt
+ |  | -40.28889 | 28.54444 | 11.74444 | 40.28889 | -28.54444 | -11.74444 | 1623.195 | 814.7853 | 137.932 | 1623.195 | 814.7853 | 137.932 | 47443.42 | 8 | 5930.428 | 1.252268 | 0.3327247
|  | -40.28889 | 28.54444 | 11.74444 | 40.28889 | -28.54444 | -11.74444 | 1623.195 | 814.7853 | 137.932 | 1623.195 | 814.7853 | 137.932
|  | -40.28889 | 28.54444 | 11.74444 | 40.28889 | -28.54444 | -11.74444 | 1623.195 | 814.7853 | 137.932 | 1623.195 | 814.7853 | 137.932
|  | 11.15556 | 11.48889 | -22.64444 | -11.15556 | -11.48889 | 22.64444 | 124.4464 | 131.9946 | 512.7709 | 124.4464 | 131.9946 | 512.7709
|  | 11.15556 | 11.48889 | -22.64444 | -11.15556 | -11.48889 | 22.64444 | 124.4464 | 131.9946 | 512.7709 | 124.4464 | 131.9946 | 512.7709
|  | 11.15556 | 11.48889 | -22.64444 | -11.15556 | -11.48889 | 22.64444 | 124.4464 | 131.9946 | 512.7709 | 124.4464 | 131.9946 | 512.7709
|  | 28.26667 | -24.4 | -3.866667 | -28.26667 | 24.4 | 3.866667 | 799.0044 | 595.36 | 14.95111 | 799.0044 | 595.36 | 14.95111
|  | 28.26667 | -24.4 | -3.866667 | -28.26667 | 24.4 | 3.866667 | 799.0044 | 595.36 | 14.95111 | 799.0044 | 595.36 | 14.95111
|  | 28.26667 | -24.4 | -3.866667 | -28.26667 | 24.4 | 3.866667 | 799.0044 | 595.36 | 14.95111 | 799.0044 | 595.36 | 14.95111
|  | -28.4 | 16.93333 | 11.46667 | 28.4 | -16.93333 | -11.46667 | 806.56 | 286.7378 | 131.4844 | 806.56 | 286.7378 | 131.4844
|  | -28.4 | 16.93333 | 11.46667 | 28.4 | -16.93333 | -11.46667 | 806.56 | 286.7378 | 131.4844 | 806.56 | 286.7378 | 131.4844
|  | -28.4 | 16.93333 | 11.46667 | 28.4 | -16.93333 | -11.46667 | 806.56 | 286.7378 | 131.4844 | 806.56 | 286.7378 | 131.4844
|  | 29.26667 | -32.56667 | 3.3 | -29.26667 | 32.56667 | -3.3 | 856.5378 | 1060.588 | 10.89 | 856.5378 | 1060.588 | 10.89
|  | 29.26667 | -32.56667 | 3.3 | -29.26667 | 32.56667 | -3.3 | 856.5378 | 1060.588 | 10.89 | 856.5378 | 1060.588 | 10.89
|  | 29.26667 | -32.56667 | 3.3 | -29.26667 | 32.56667 | -3.3 | 856.5378 | 1060.588 | 10.89 | 856.5378 | 1060.588 | 10.89
|  | Method Alloy Temperature Interaction (bcdjkl) | [5 empty] | Method Alloy Temperature Interaction2 (bcdjkl2) | [5 empty] | SSMATInt | dfMATInt | MSMATInt | FMATInt | pMATInt
+ |  | 4.411111 | -12.82222 | 8.411111 | -4.411111 | 12.82222 | -8.411111 | 19.4579 | 164.4094 | 70.74679 | 19.4579 | 164.4094 | 70.74679 | 16571.24 | 4 | 4142.811 | 0.8747954 | 0.5005399
|  | 7.977778 | 16.84444 | -24.82222 | -7.977778 | -16.84444 | 24.82222 | 63.64494 | 283.7353 | 616.1427 | 63.64494 | 283.7353 | 616.1427
|  | -12.38889 | -4.022222 | 16.41111 | 12.38889 | 4.022222 | -16.41111 | 153.4846 | 16.17827 | 269.3246 | 153.4846 | 16.17827 | 269.3246
|  | 4.411111 | -12.82222 | 8.411111 | -4.411111 | 12.82222 | -8.411111 | 19.4579 | 164.4094 | 70.74679 | 19.4579 | 164.4094 | 70.74679
|  | 7.977778 | 16.84444 | -24.82222 | -7.977778 | -16.84444 | 24.82222 | 63.64494 | 283.7353 | 616.1427 | 63.64494 | 283.7353 | 616.1427
|  | -12.38889 | -4.022222 | 16.41111 | 12.38889 | 4.022222 | -16.41111 | 153.4846 | 16.17827 | 269.3246 | 153.4846 | 16.17827 | 269.3246
|  | 4.411111 | -12.82222 | 8.411111 | -4.411111 | 12.82222 | -8.411111 | 19.4579 | 164.4094 | 70.74679 | 19.4579 | 164.4094 | 70.74679
|  | 7.977778 | 16.84444 | -24.82222 | -7.977778 | -16.84444 | 24.82222 | 63.64494 | 283.7353 | 616.1427 | 63.64494 | 283.7353 | 616.1427
|  | -12.38889 | -4.022222 | 16.41111 | 12.38889 | 4.022222 | -16.41111 | 153.4846 | 16.17827 | 269.3246 | 153.4846 | 16.17827 | 269.3246
|  | 4.411111 | -12.82222 | 8.411111 | -4.411111 | 12.82222 | -8.411111 | 19.4579 | 164.4094 | 70.74679 | 19.4579 | 164.4094 | 70.74679
|  | 7.977778 | 16.84444 | -24.82222 | -7.977778 | -16.84444 | 24.82222 | 63.64494 | 283.7353 | 616.1427 | 63.64494 | 283.7353 | 616.1427
|  | -12.38889 | -4.022222 | 16.41111 | 12.38889 | 4.022222 | -16.41111 | 153.4846 | 16.17827 | 269.3246 | 153.4846 | 16.17827 | 269.3246
|  | 4.411111 | -12.82222 | 8.411111 | -4.411111 | 12.82222 | -8.411111 | 19.4579 | 164.4094 | 70.74679 | 19.4579 | 164.4094 | 70.74679
|  | 7.977778 | 16.84444 | -24.82222 | -7.977778 | -16.84444 | 24.82222 | 63.64494 | 283.7353 | 616.1427 | 63.64494 | 283.7353 | 616.1427
|  | -12.38889 | -4.022222 | 16.41111 | 12.38889 | 4.022222 | -16.41111 | 153.4846 | 16.17827 | 269.3246 | 153.4846 | 16.17827 | 269.3246
|  | Residual (eijkl) | [5 empty] | Residual2 (eijkl2) | [5 empty] | SSres | dfres | MSres
+ |  | 25.25556 | 15.32222 | -40.57778 | -25.25556 | -15.32222 | 40.57778 | 637.8431 | 234.7705 | 1646.556 | 637.8431 | 234.7705 | 1646.556 | 75771.98 | 16 | 4735.749
|  | -8.144444 | 6.822222 | 1.322222 | 8.144444 | -6.822222 | -1.322222 | 66.33198 | 46.54272 | 1.748272 | 66.33198 | 46.54272 | 1.748272
|  | -17.11111 | -22.14444 | 39.25556 | 17.11111 | 22.14444 | -39.25556 | 292.7901 | 490.3764 | 1540.999 | 292.7901 | 490.3764 | 1540.999
|  | -20.85556 | 10.21111 | 10.64444 | 20.85556 | -10.21111 | -10.64444 | 434.9542 | 104.2668 | 113.3042 | 434.9542 | 104.2668 | 113.3042
|  | -44.08889 | 16.87778 | 27.21111 | 44.08889 | -16.87778 | -27.21111 | 1943.83 | 284.8594 | 740.4446 | 1943.83 | 284.8594 | 740.4446
|  | 64.94444 | -27.08889 | -37.85556 | -64.94444 | 27.08889 | 37.85556 | 4217.781 | 733.8079 | 1433.043 | 4217.781 | 733.8079 | 1433.043
|  | -39.63333 | 14.93333 | 24.7 | 39.63333 | -14.93333 | -24.7 | 1570.801 | 223.0044 | 610.09 | 1570.801 | 223.0044 | 610.09
|  | 19.13333 | 11.1 | -30.23333 | -19.13333 | -11.1 | 30.23333 | 366.0844 | 123.21 | 914.0544 | 366.0844 | 123.21 | 914.0544
|  | 20.5 | -26.03333 | 5.533333 | -20.5 | 26.03333 | -5.533333 | 420.25 | 677.7344 | 30.61778 | 420.25 | 677.7344 | 30.61778
|  | -7.133333 | -14.06667 | 21.2 | 7.133333 | 14.06667 | -21.2 | 50.88444 | 197.8711 | 449.44 | 50.88444 | 197.8711 | 449.44
|  | 5.3 | 13.26667 | -18.56667 | -5.3 | -13.26667 | 18.56667 | 28.09 | 176.0044 | 344.7211 | 28.09 | 176.0044 | 344.7211
|  | 1.833333 | 0.8 | -2.633333 | -1.833333 | -0.8 | 2.633333 | 3.361111 | 0.64 | 6.934444 | 3.361111 | 0.64 | 6.934444
|  | 42.36667 | -26.4 | -15.96667 | -42.36667 | 26.4 | 15.96667 | 1794.934 | 696.96 | 254.9344 | 1794.934 | 696.96 | 254.9344
|  | 27.8 | -48.06667 | 20.26667 | -27.8 | 48.06667 | -20.26667 | 772.84 | 2310.404 | 410.7378 | 772.84 | 2310.404 | 410.7378
|  | -70.16667 | 74.46667 | -4.3 | 70.16667 | -74.46667 | 4.3 | 4923.361 | 5545.284 | 18.49 | 4923.361 | 5545.284 | 18.49

## Full ANOVA Code
Original Data (yijkl)
|  | Alloy 97-1-1-1 |  |  | Alloy AuCa
Dentist | Method | 1500°F | 1600°F | 1700°F | 1500°F | 1600°F | 1700°F
1 | 1 | 813 | 792 | 792 | 907 | 792 | 835
| 2 | 782 | 698 | 665 | 1115 | 835 | 870
| 3 | 752 | 620 | 835 | 847 | 560 | 585
2 | 1 | 715 | 803 | 813 | 858 | 907 | 882
| 2 | 772 | 782 | 743 | 933 | 792 | 824
| 3 | 835 | 715 | 673 | 698 | 734 | 681
3 | 1 | 743 | 627 | 752 | 858 | 762 | 724
| 2 | 813 | 743 | 613 | 824 | 847 | 782
| 3 | 743 | 681 | 743 | 715 | 824 | 681
4 | 1 | 792 | 743 | 762 | 894 | 792 | 649
| 2 | 690 | 882 | 772 | 813 | 870 | 858
| 3 | 493 | 707 | 289 | 715 | 813 | 312
5 | 1 | 707 | 698 | 715 | 772 | 1048 | 870
| 2 | 803 | 665 | 752 | 824 | 933 | 835
| 3 | 421 | 483 | 405 | 536 | 405 | 312
|  | Common Mean (m) | [5 empty] | Common Mean2 (m2) | [5 empty] | SScommon | dfcommon | MScommon | Fcommon
= |  | 741.7778 | 741.7778 | 741.7778 | 741.7778 | 741.7778 | 741.7778 | 550234.3 | 550234.3 | 550234.3 | 550234.3 | 550234.3 | 550234.3 | 49521084.4 | 1 | 49521084.4 | 10456.87
|  | 741.7778 | 741.7778 | 741.7778 | 741.7778 | 741.7778 | 741.7778 | 550234.3 | 550234.3 | 550234.3 | 550234.3 | 550234.3 | 550234.3
|  | 741.7778 | 741.7778 | 741.7778 | 741.7778 | 741.7778 | 741.7778 | 550234.3 | 550234.3 | 550234.3 | 550234.3 | 550234.3 | 550234.3
|  | 741.7778 | 741.7778 | 741.7778 | 741.7778 | 741.7778 | 741.7778 | 550234.3 | 550234.3 | 550234.3 | 550234.3 | 550234.3 | 550234.3
|  | 741.7778 | 741.7778 | 741.7778 | 741.7778 | 741.7778 | 741.7778 | 550234.3 | 550234.3 | 550234.3 | 550234.3 | 550234.3 | 550234.3
|  | 741.7778 | 741.7778 | 741.7778 | 741.7778 | 741.7778 | 741.7778 | 550234.3 | 550234.3 | 550234.3 | 550234.3 | 550234.3 | 550234.3
|  | 741.7778 | 741.7778 | 741.7778 | 741.7778 | 741.7778 | 741.7778 | 550234.3 | 550234.3 | 550234.3 | 550234.3 | 550234.3 | 550234.3
|  | 741.7778 | 741.7778 | 741.7778 | 741.7778 | 741.7778 | 741.7778 | 550234.3 | 550234.3 | 550234.3 | 550234.3 | 550234.3 | 550234.3
|  | 741.7778 | 741.7778 | 741.7778 | 741.7778 | 741.7778 | 741.7778 | 550234.3 | 550234.3 | 550234.3 | 550234.3 | 550234.3 | 550234.3
|  | 741.7778 | 741.7778 | 741.7778 | 741.7778 | 741.7778 | 741.7778 | 550234.3 | 550234.3 | 550234.3 | 550234.3 | 550234.3 | 550234.3
|  | 741.7778 | 741.7778 | 741.7778 | 741.7778 | 741.7778 | 741.7778 | 550234.3 | 550234.3 | 550234.3 | 550234.3 | 550234.3 | 550234.3
|  | 741.7778 | 741.7778 | 741.7778 | 741.7778 | 741.7778 | 741.7778 | 550234.3 | 550234.3 | 550234.3 | 550234.3 | 550234.3 | 550234.3
|  | 741.7778 | 741.7778 | 741.7778 | 741.7778 | 741.7778 | 741.7778 | 550234.3 | 550234.3 | 550234.3 | 550234.3 | 550234.3 | 550234.3
|  | 741.7778 | 741.7778 | 741.7778 | 741.7778 | 741.7778 | 741.7778 | 550234.3 | 550234.3 | 550234.3 | 550234.3 | 550234.3 | 550234.3
|  | 741.7778 | 741.7778 | 741.7778 | 741.7778 | 741.7778 | 741.7778 | 550234.3 | 550234.3 | 550234.3 | 550234.3 | 550234.3 | 550234.3
|  | Dentist Effect (ai) | [5 empty] | Dentist Effect2 (ai2) | [5 empty] | SSdentist | dfdentist | MSdentist | Fdentist | pdentist
+ |  | 41.27778 | 41.27778 | 41.27778 | 41.27778 | 41.27778 | 41.27778 | 1703.855 | 1703.855 | 1703.855 | 1703.855 | 1703.855 | 1703.855 | 157794.6 | 4 | 39448.64 | 8.329969 | 0.0007857469
|  | 41.27778 | 41.27778 | 41.27778 | 41.27778 | 41.27778 | 41.27778 | 1703.855 | 1703.855 | 1703.855 | 1703.855 | 1703.855 | 1703.855
|  | 41.27778 | 41.27778 | 41.27778 | 41.27778 | 41.27778 | 41.27778 | 1703.855 | 1703.855 | 1703.855 | 1703.855 | 1703.855 | 1703.855
|  | 44.88889 | 44.88889 | 44.88889 | 44.88889 | 44.88889 | 44.88889 | 2015.012 | 2015.012 | 2015.012 | 2015.012 | 2015.012 | 2015.012
|  | 44.88889 | 44.88889 | 44.88889 | 44.88889 | 44.88889 | 44.88889 | 2015.012 | 2015.012 | 2015.012 | 2015.012 | 2015.012 | 2015.012
|  | 44.88889 | 44.88889 | 44.88889 | 44.88889 | 44.88889 | 44.88889 | 2015.012 | 2015.012 | 2015.012 | 2015.012 | 2015.012 | 2015.012
|  | 6.833333 | 6.833333 | 6.833333 | 6.833333 | 6.833333 | 6.833333 | 46.69444 | 46.69444 | 46.69444 | 46.69444 | 46.69444 | 46.69444
|  | 6.833333 | 6.833333 | 6.833333 | 6.833333 | 6.833333 | 6.833333 | 46.69444 | 46.69444 | 46.69444 | 46.69444 | 46.69444 | 46.69444
|  | 6.833333 | 6.833333 | 6.833333 | 6.833333 | 6.833333 | 6.833333 | 46.69444 | 46.69444 | 46.69444 | 46.69444 | 46.69444 | 46.69444
|  | -28.11111 | -28.11111 | -28.11111 | -28.11111 | -28.11111 | -28.11111 | 790.2346 | 790.2346 | 790.2346 | 790.2346 | 790.2346 | 790.2346
|  | -28.11111 | -28.11111 | -28.11111 | -28.11111 | -28.11111 | -28.11111 | 790.2346 | 790.2346 | 790.2346 | 790.2346 | 790.2346 | 790.2346
|  | -28.11111 | -28.11111 | -28.11111 | -28.11111 | -28.11111 | -28.11111 | 790.2346 | 790.2346 | 790.2346 | 790.2346 | 790.2346 | 790.2346
|  | -64.88889 | -64.88889 | -64.88889 | -64.88889 | -64.88889 | -64.88889 | 4210.568 | 4210.568 | 4210.568 | 4210.568 | 4210.568 | 4210.568
|  | -64.88889 | -64.88889 | -64.88889 | -64.88889 | -64.88889 | -64.88889 | 4210.568 | 4210.568 | 4210.568 | 4210.568 | 4210.568 | 4210.568
|  | -64.88889 | -64.88889 | -64.88889 | -64.88889 | -64.88889 | -64.88889 | 4210.568 | 4210.568 | 4210.568 | 4210.568 | 4210.568 | 4210.568
|  | Method Effect (bj) | [5 empty] | Method Effect2 (bj2) | [5 empty] | SSmethod | dfmethod | MSmethod | Fmethod | pmethod
+ |  | 52.12222 | 52.12222 | 52.12222 | 52.12222 | 52.12222 | 52.12222 | 2716.726 | 2716.726 | 2716.726 | 2716.726 | 2716.726 | 2716.726 | 593427.5 | 2 | 296713.7 | 62.65403 | 2.70162e-08
|  | 62.55556 | 62.55556 | 62.55556 | 62.55556 | 62.55556 | 62.55556 | 3913.198 | 3913.198 | 3913.198 | 3913.198 | 3913.198 | 3913.198
|  | -114.6778 | -114.6778 | -114.6778 | -114.6778 | -114.6778 | -114.6778 | 13150.99 | 13150.99 | 13150.99 | 13150.99 | 13150.99 | 13150.99
|  | 52.12222 | 52.12222 | 52.12222 | 52.12222 | 52.12222 | 52.12222 | 2716.726 | 2716.726 | 2716.726 | 2716.726 | 2716.726 | 2716.726
|  | 62.55556 | 62.55556 | 62.55556 | 62.55556 | 62.55556 | 62.55556 | 3913.198 | 3913.198 | 3913.198 | 3913.198 | 3913.198 | 3913.198
|  | -114.6778 | -114.6778 | -114.6778 | -114.6778 | -114.6778 | -114.6778 | 13150.99 | 13150.99 | 13150.99 | 13150.99 | 13150.99 | 13150.99
|  | 52.12222 | 52.12222 | 52.12222 | 52.12222 | 52.12222 | 52.12222 | 2716.726 | 2716.726 | 2716.726 | 2716.726 | 2716.726 | 2716.726
|  | 62.55556 | 62.55556 | 62.55556 | 62.55556 | 62.55556 | 62.55556 | 3913.198 | 3913.198 | 3913.198 | 3913.198 | 3913.198 | 3913.198
|  | -114.6778 | -114.6778 | -114.6778 | -114.6778 | -114.6778 | -114.6778 | 13150.99 | 13150.99 | 13150.99 | 13150.99 | 13150.99 | 13150.99
|  | 52.12222 | 52.12222 | 52.12222 | 52.12222 | 52.12222 | 52.12222 | 2716.726 | 2716.726 | 2716.726 | 2716.726 | 2716.726 | 2716.726
|  | 62.55556 | 62.55556 | 62.55556 | 62.55556 | 62.55556 | 62.55556 | 3913.198 | 3913.198 | 3913.198 | 3913.198 | 3913.198 | 3913.198
|  | -114.6778 | -114.6778 | -114.6778 | -114.6778 | -114.6778 | -114.6778 | 13150.99 | 13150.99 | 13150.99 | 13150.99 | 13150.99 | 13150.99
|  | 52.12222 | 52.12222 | 52.12222 | 52.12222 | 52.12222 | 52.12222 | 2716.726 | 2716.726 | 2716.726 | 2716.726 | 2716.726 | 2716.726
|  | 62.55556 | 62.55556 | 62.55556 | 62.55556 | 62.55556 | 62.55556 | 3913.198 | 3913.198 | 3913.198 | 3913.198 | 3913.198 | 3913.198
|  | -114.6778 | -114.6778 | -114.6778 | -114.6778 | -114.6778 | -114.6778 | 13150.99 | 13150.99 | 13150.99 | 13150.99 | 13150.99 | 13150.99
|  | Alloy Effect (ck) | [5 empty] | Alloy Effect2 (ck2) | [5 empty] | SSalloy | dfalloy | MSalloy | Falloy | palloy
+ |  | -34.28889 | -34.28889 | -34.28889 | 34.28889 | 34.28889 | 34.28889 | 1175.728 | 1175.728 | 1175.728 | 1175.728 | 1175.728 | 1175.728 | 105815.5 | 1 | 105815.5 | 22.34399 | 0.000227922
|  | -34.28889 | -34.28889 | -34.28889 | 34.28889 | 34.28889 | 34.28889 | 1175.728 | 1175.728 | 1175.728 | 1175.728 | 1175.728 | 1175.728
|  | -34.28889 | -34.28889 | -34.28889 | 34.28889 | 34.28889 | 34.28889 | 1175.728 | 1175.728 | 1175.728 | 1175.728 | 1175.728 | 1175.728
|  | -34.28889 | -34.28889 | -34.28889 | 34.28889 | 34.28889 | 34.28889 | 1175.728 | 1175.728 | 1175.728 | 1175.728 | 1175.728 | 1175.728
|  | -34.28889 | -34.28889 | -34.28889 | 34.28889 | 34.28889 | 34.28889 | 1175.728 | 1175.728 | 1175.728 | 1175.728 | 1175.728 | 1175.728
|  | -34.28889 | -34.28889 | -34.28889 | 34.28889 | 34.28889 | 34.28889 | 1175.728 | 1175.728 | 1175.728 | 1175.728 | 1175.728 | 1175.728
|  | -34.28889 | -34.28889 | -34.28889 | 34.28889 | 34.28889 | 34.28889 | 1175.728 | 1175.728 | 1175.728 | 1175.728 | 1175.728 | 1175.728
|  | -34.28889 | -34.28889 | -34.28889 | 34.28889 | 34.28889 | 34.28889 | 1175.728 | 1175.728 | 1175.728 | 1175.728 | 1175.728 | 1175.728
|  | -34.28889 | -34.28889 | -34.28889 | 34.28889 | 34.28889 | 34.28889 | 1175.728 | 1175.728 | 1175.728 | 1175.728 | 1175.728 | 1175.728
|  | -34.28889 | -34.28889 | -34.28889 | 34.28889 | 34.28889 | 34.28889 | 1175.728 | 1175.728 | 1175.728 | 1175.728 | 1175.728 | 1175.728
|  | -34.28889 | -34.28889 | -34.28889 | 34.28889 | 34.28889 | 34.28889 | 1175.728 | 1175.728 | 1175.728 | 1175.728 | 1175.728 | 1175.728
|  | -34.28889 | -34.28889 | -34.28889 | 34.28889 | 34.28889 | 34.28889 | 1175.728 | 1175.728 | 1175.728 | 1175.728 | 1175.728 | 1175.728
|  | -34.28889 | -34.28889 | -34.28889 | 34.28889 | 34.28889 | 34.28889 | 1175.728 | 1175.728 | 1175.728 | 1175.728 | 1175.728 | 1175.728
|  | -34.28889 | -34.28889 | -34.28889 | 34.28889 | 34.28889 | 34.28889 | 1175.728 | 1175.728 | 1175.728 | 1175.728 | 1175.728 | 1175.728
|  | -34.28889 | -34.28889 | -34.28889 | 34.28889 | 34.28889 | 34.28889 | 1175.728 | 1175.728 | 1175.728 | 1175.728 | 1175.728 | 1175.728
|  | Temperature Effect (dl) | [5 empty] | Temperature Effect2 (dl2) | [5 empty] | SStemp | dftemp | MStemp | Ftemp | ptemp
+ |  | 30.98889 | 9.988889 | -40.97778 | 30.98889 | 9.988889 | -40.97778 | 960.3112 | 99.7779 | 1679.178 | 960.3112 | 99.7779 | 1679.178 | 82178.02 | 2 | 41089.01 | 8.67635 | 0.002804865
|  | 30.98889 | 9.988889 | -40.97778 | 30.98889 | 9.988889 | -40.97778 | 960.3112 | 99.7779 | 1679.178 | 960.3112 | 99.7779 | 1679.178
|  | 30.98889 | 9.988889 | -40.97778 | 30.98889 | 9.988889 | -40.97778 | 960.3112 | 99.7779 | 1679.178 | 960.3112 | 99.7779 | 1679.178
|  | 30.98889 | 9.988889 | -40.97778 | 30.98889 | 9.988889 | -40.97778 | 960.3112 | 99.7779 | 1679.178 | 960.3112 | 99.7779 | 1679.178
|  | 30.98889 | 9.988889 | -40.97778 | 30.98889 | 9.988889 | -40.97778 | 960.3112 | 99.7779 | 1679.178 | 960.3112 | 99.7779 | 1679.178
|  | 30.98889 | 9.988889 | -40.97778 | 30.98889 | 9.988889 | -40.97778 | 960.3112 | 99.7779 | 1679.178 | 960.3112 | 99.7779 | 1679.178
|  | 30.98889 | 9.988889 | -40.97778 | 30.98889 | 9.988889 | -40.97778 | 960.3112 | 99.7779 | 1679.178 | 960.3112 | 99.7779 | 1679.178
|  | 30.98889 | 9.988889 | -40.97778 | 30.98889 | 9.988889 | -40.97778 | 960.3112 | 99.7779 | 1679.178 | 960.3112 | 99.7779 | 1679.178
|  | 30.98889 | 9.988889 | -40.97778 | 30.98889 | 9.988889 | -40.97778 | 960.3112 | 99.7779 | 1679.178 | 960.3112 | 99.7779 | 1679.178
|  | 30.98889 | 9.988889 | -40.97778 | 30.98889 | 9.988889 | -40.97778 | 960.3112 | 99.7779 | 1679.178 | 960.3112 | 99.7779 | 1679.178
|  | 30.98889 | 9.988889 | -40.97778 | 30.98889 | 9.988889 | -40.97778 | 960.3112 | 99.7779 | 1679.178 | 960.3112 | 99.7779 | 1679.178
|  | 30.98889 | 9.988889 | -40.97778 | 30.98889 | 9.988889 | -40.97778 | 960.3112 | 99.7779 | 1679.178 | 960.3112 | 99.7779 | 1679.178
|  | 30.98889 | 9.988889 | -40.97778 | 30.98889 | 9.988889 | -40.97778 | 960.3112 | 99.7779 | 1679.178 | 960.3112 | 99.7779 | 1679.178
|  | 30.98889 | 9.988889 | -40.97778 | 30.98889 | 9.988889 | -40.97778 | 960.3112 | 99.7779 | 1679.178 | 960.3112 | 99.7779 | 1679.178
|  | 30.98889 | 9.988889 | -40.97778 | 30.98889 | 9.988889 | -40.97778 | 960.3112 | 99.7779 | 1679.178 | 960.3112 | 99.7779 | 1679.178
|  | Dentist Method Interaction (abij) | [5 empty] | Dentist Method Interaction2 (abij2) | [5 empty] | SSDMInt | dfDMInt | MSDMInt | FDMInt | pDMInt
+ |  | -13.34444 | -13.34444 | -13.34444 | -13.34444 | -13.34444 | -13.34444 | 178.0742 | 178.0742 | 178.0742 | 178.0742 | 178.0742 | 178.0742 | 306471.8 | 8 | 38308.98 | 8.089319 | 0.0002203135
|  | -18.11111 | -18.11111 | -18.11111 | -18.11111 | -18.11111 | -18.11111 | 328.0123 | 328.0123 | 328.0123 | 328.0123 | 328.0123 | 328.0123
|  | 31.45556 | 31.45556 | 31.45556 | 31.45556 | 31.45556 | 31.45556 | 989.452 | 989.452 | 989.452 | 989.452 | 989.452 | 989.452
|  | -9.122222 | -9.122222 | -9.122222 | -9.122222 | -9.122222 | -9.122222 | 83.21494 | 83.21494 | 83.21494 | 83.21494 | 83.21494 | 83.21494
|  | -41.55556 | -41.55556 | -41.55556 | -41.55556 | -41.55556 | -41.55556 | 1726.864 | 1726.864 | 1726.864 | 1726.864 | 1726.864 | 1726.864
|  | 50.67778 | 50.67778 | 50.67778 | 50.67778 | 50.67778 | 50.67778 | 2568.237 | 2568.237 | 2568.237 | 2568.237 | 2568.237 | 2568.237
|  | -56.4 | -56.4 | -56.4 | -56.4 | -56.4 | -56.4 | 3180.96 | 3180.96 | 3180.96 | 3180.96 | 3180.96 | 3180.96
|  | -40.83333 | -40.83333 | -40.83333 | -40.83333 | -40.83333 | -40.83333 | 1667.361 | 1667.361 | 1667.361 | 1667.361 | 1667.361 | 1667.361
|  | 97.23333 | 97.23333 | 97.23333 | 97.23333 | 97.23333 | 97.23333 | 9454.321 | 9454.321 | 9454.321 | 9454.321 | 9454.321 | 9454.321
|  | 6.211111 | 6.211111 | 6.211111 | 6.211111 | 6.211111 | 6.211111 | 38.5779 | 38.5779 | 38.5779 | 38.5779 | 38.5779 | 38.5779
|  | 37.94444 | 37.94444 | 37.94444 | 37.94444 | 37.94444 | 37.94444 | 1439.781 | 1439.781 | 1439.781 | 1439.781 | 1439.781 | 1439.781
|  | -44.15556 | -44.15556 | -44.15556 | -44.15556 | -44.15556 | -44.15556 | 1949.713 | 1949.713 | 1949.713 | 1949.713 | 1949.713 | 1949.713
|  | 72.65556 | 72.65556 | 72.65556 | 72.65556 | 72.65556 | 72.65556 | 5278.83 | 5278.83 | 5278.83 | 5278.83 | 5278.83 | 5278.83
|  | 62.55556 | 62.55556 | 62.55556 | 62.55556 | 62.55556 | 62.55556 | 3913.198 | 3913.198 | 3913.198 | 3913.198 | 3913.198 | 3913.198
|  | -135.2111 | -135.2111 | -135.2111 | -135.2111 | -135.2111 | -135.2111 | 18282.04 | 18282.04 | 18282.04 | 18282.04 | 18282.04 | 18282.04
|  | Dentist Alloy Interaction (acik) | [5 empty] | Dentist Alloy Interaction2 (acik2) | [5 empty] | SSDAInt | dfDAInt | MSDAInt | FDAInt | pDAInt
+ |  | 1.122222 | 1.122222 | 1.122222 | -1.122222 | -1.122222 | -1.122222 | 1.259383 | 1.259383 | 1.259383 | 1.259383 | 1.259383 | 1.259383 | 5687.044 | 4 | 1421.761 | 0.3002189 | 0.8735089
|  | 1.122222 | 1.122222 | 1.122222 | -1.122222 | -1.122222 | -1.122222 | 1.259383 | 1.259383 | 1.259383 | 1.259383 | 1.259383 | 1.259383
|  | 1.122222 | 1.122222 | 1.122222 | -1.122222 | -1.122222 | -1.122222 | 1.259383 | 1.259383 | 1.259383 | 1.259383 | 1.259383 | 1.259383
|  | 8.844444 | 8.844444 | 8.844444 | -8.844444 | -8.844444 | -8.844444 | 78.2242 | 78.2242 | 78.2242 | 78.2242 | 78.2242 | 78.2242
|  | 8.844444 | 8.844444 | 8.844444 | -8.844444 | -8.844444 | -8.844444 | 78.2242 | 78.2242 | 78.2242 | 78.2242 | 78.2242 | 78.2242
|  | 8.844444 | 8.844444 | 8.844444 | -8.844444 | -8.844444 | -8.844444 | 78.2242 | 78.2242 | 78.2242 | 78.2242 | 78.2242 | 78.2242
|  | 3.233333 | 3.233333 | 3.233333 | -3.233333 | -3.233333 | -3.233333 | 10.45444 | 10.45444 | 10.45444 | 10.45444 | 10.45444 | 10.45444
|  | 3.233333 | 3.233333 | 3.233333 | -3.233333 | -3.233333 | -3.233333 | 10.45444 | 10.45444 | 10.45444 | 10.45444 | 10.45444 | 10.45444
|  | 3.233333 | 3.233333 | 3.233333 | -3.233333 | -3.233333 | -3.233333 | 10.45444 | 10.45444 | 10.45444 | 10.45444 | 10.45444 | 10.45444
|  | 1.733333 | 1.733333 | 1.733333 | -1.733333 | -1.733333 | -1.733333 | 3.004444 | 3.004444 | 3.004444 | 3.004444 | 3.004444 | 3.004444
|  | 1.733333 | 1.733333 | 1.733333 | -1.733333 | -1.733333 | -1.733333 | 3.004444 | 3.004444 | 3.004444 | 3.004444 | 3.004444 | 3.004444
|  | 1.733333 | 1.733333 | 1.733333 | -1.733333 | -1.733333 | -1.733333 | 3.004444 | 3.004444 | 3.004444 | 3.004444 | 3.004444 | 3.004444
|  | -14.93333 | -14.93333 | -14.93333 | 14.93333 | 14.93333 | 14.93333 | 223.0044 | 223.0044 | 223.0044 | 223.0044 | 223.0044 | 223.0044
|  | -14.93333 | -14.93333 | -14.93333 | 14.93333 | 14.93333 | 14.93333 | 223.0044 | 223.0044 | 223.0044 | 223.0044 | 223.0044 | 223.0044
|  | -14.93333 | -14.93333 | -14.93333 | 14.93333 | 14.93333 | 14.93333 | 223.0044 | 223.0044 | 223.0044 | 223.0044 | 223.0044 | 223.0044
|  | Dentist Temperature Interaction (adil) | [5 empty] | Dentist Temperature Interaction2 (adil2) | [5 empty] | SSDTInt | dfDTInt | MSDTInt | FDTInt | pDTInt
+ |  | 55.28889 | -76.87778 | 21.58889 | 55.28889 | -76.87778 | 21.58889 | 3056.861 | 5910.193 | 466.0801 | 3056.861 | 5910.193 | 466.0801 | 134424.3 | 8 | 16803.04 | 3.548127 | 0.01489202
|  | 55.28889 | -76.87778 | 21.58889 | 55.28889 | -76.87778 | 21.58889 | 3056.861 | 5910.193 | 466.0801 | 3056.861 | 5910.193 | 466.0801
|  | 55.28889 | -76.87778 | 21.58889 | 55.28889 | -76.87778 | 21.58889 | 3056.861 | 5910.193 | 466.0801 | 3056.861 | 5910.193 | 466.0801
|  | -15.82222 | -7.822222 | 23.64444 | -15.82222 | -7.822222 | 23.64444 | 250.3427 | 61.18716 | 559.0598 | 250.3427 | 61.18716 | 559.0598
|  | -15.82222 | -7.822222 | 23.64444 | -15.82222 | -7.822222 | 23.64444 | 250.3427 | 61.18716 | 559.0598 | 250.3427 | 61.18716 | 559.0598
|  | -15.82222 | -7.822222 | 23.64444 | -15.82222 | -7.822222 | 23.64444 | 250.3427 | 61.18716 | 559.0598 | 250.3427 | 61.18716 | 559.0598
|  | 3.066667 | -11.26667 | 8.2 | 3.066667 | -11.26667 | 8.2 | 9.404444 | 126.9378 | 67.24 | 9.404444 | 126.9378 | 67.24
|  | 3.066667 | -11.26667 | 8.2 | 3.066667 | -11.26667 | 8.2 | 9.404444 | 126.9378 | 67.24 | 9.404444 | 126.9378 | 67.24
|  | 3.066667 | -11.26667 | 8.2 | 3.066667 | -11.26667 | 8.2 | 9.404444 | 126.9378 | 67.24 | 9.404444 | 126.9378 | 67.24
|  | -11.82222 | 77.51111 | -65.68889 | -11.82222 | 77.51111 | -65.68889 | 139.7649 | 6007.972 | 4315.03 | 139.7649 | 6007.972 | 4315.03
|  | -11.82222 | 77.51111 | -65.68889 | -11.82222 | 77.51111 | -65.68889 | 139.7649 | 6007.972 | 4315.03 | 139.7649 | 6007.972 | 4315.03
|  | -11.82222 | 77.51111 | -65.68889 | -11.82222 | 77.51111 | -65.68889 | 139.7649 | 6007.972 | 4315.03 | 139.7649 | 6007.972 | 4315.03
|  | -30.71111 | 18.45556 | 12.25556 | -30.71111 | 18.45556 | 12.25556 | 943.1723 | 340.6075 | 150.1986 | 943.1723 | 340.6075 | 150.1986
|  | -30.71111 | 18.45556 | 12.25556 | -30.71111 | 18.45556 | 12.25556 | 943.1723 | 340.6075 | 150.1986 | 943.1723 | 340.6075 | 150.1986
|  | -30.71111 | 18.45556 | 12.25556 | -30.71111 | 18.45556 | 12.25556 | 943.1723 | 340.6075 | 150.1986 | 943.1723 | 340.6075 | 150.1986
|  | Method Alloy Interaction (bcjk) | [5 empty] | Method Alloy Interaction2 (bcjk2) | [5 empty] | SSMAInt | dfMAInt | MSMAInt | FMAInt | pMAInt
+ |  | -8.477778 | -8.477778 | -8.477778 | 8.477778 | 8.477778 | 8.477778 | 71.87272 | 71.87272 | 71.87272 | 71.87272 | 71.87272 | 71.87272 | 54685.09 | 2 | 27342.54 | 5.773648 | 0.01295174
|  | -25.04444 | -25.04444 | -25.04444 | 25.04444 | 25.04444 | 25.04444 | 627.2242 | 627.2242 | 627.2242 | 627.2242 | 627.2242 | 627.2242
|  | 33.52222 | 33.52222 | 33.52222 | -33.52222 | -33.52222 | -33.52222 | 1123.739 | 1123.739 | 1123.739 | 1123.739 | 1123.739 | 1123.739
|  | -8.477778 | -8.477778 | -8.477778 | 8.477778 | 8.477778 | 8.477778 | 71.87272 | 71.87272 | 71.87272 | 71.87272 | 71.87272 | 71.87272
|  | -25.04444 | -25.04444 | -25.04444 | 25.04444 | 25.04444 | 25.04444 | 627.2242 | 627.2242 | 627.2242 | 627.2242 | 627.2242 | 627.2242
|  | 33.52222 | 33.52222 | 33.52222 | -33.52222 | -33.52222 | -33.52222 | 1123.739 | 1123.739 | 1123.739 | 1123.739 | 1123.739 | 1123.739
|  | -8.477778 | -8.477778 | -8.477778 | 8.477778 | 8.477778 | 8.477778 | 71.87272 | 71.87272 | 71.87272 | 71.87272 | 71.87272 | 71.87272
|  | -25.04444 | -25.04444 | -25.04444 | 25.04444 | 25.04444 | 25.04444 | 627.2242 | 627.2242 | 627.2242 | 627.2242 | 627.2242 | 627.2242
|  | 33.52222 | 33.52222 | 33.52222 | -33.52222 | -33.52222 | -33.52222 | 1123.739 | 1123.739 | 1123.739 | 1123.739 | 1123.739 | 1123.739
|  | -8.477778 | -8.477778 | -8.477778 | 8.477778 | 8.477778 | 8.477778 | 71.87272 | 71.87272 | 71.87272 | 71.87272 | 71.87272 | 71.87272
|  | -25.04444 | -25.04444 | -25.04444 | 25.04444 | 25.04444 | 25.04444 | 627.2242 | 627.2242 | 627.2242 | 627.2242 | 627.2242 | 627.2242
|  | 33.52222 | 33.52222 | 33.52222 | -33.52222 | -33.52222 | -33.52222 | 1123.739 | 1123.739 | 1123.739 | 1123.739 | 1123.739 | 1123.739
|  | -8.477778 | -8.477778 | -8.477778 | 8.477778 | 8.477778 | 8.477778 | 71.87272 | 71.87272 | 71.87272 | 71.87272 | 71.87272 | 71.87272
|  | -25.04444 | -25.04444 | -25.04444 | 25.04444 | 25.04444 | 25.04444 | 627.2242 | 627.2242 | 627.2242 | 627.2242 | 627.2242 | 627.2242
|  | 33.52222 | 33.52222 | 33.52222 | -33.52222 | -33.52222 | -33.52222 | 1123.739 | 1123.739 | 1123.739 | 1123.739 | 1123.739 | 1123.739
|  | Method Temperature Interaction (bdjl) | [5 empty] | Method Temperature Interaction2 (bdjl2) | [5 empty] | SSMTInt | dfMTInt | MSMTInt | FMTInt | pMTInt
+ |  | -18.98889 | -7.488889 | 26.47778 | -18.98889 | -7.488889 | 26.47778 | 360.5779 | 56.08346 | 701.0727 | 360.5779 | 56.08346 | 701.0727 | 30652.44 | 4 | 7663.111 | 1.618141 | 0.2181727
|  | 1.577778 | -9.622222 | 8.044444 | 1.577778 | -9.622222 | 8.044444 | 2.489383 | 92.58716 | 64.71309 | 2.489383 | 92.58716 | 64.71309
|  | 17.41111 | 17.11111 | -34.52222 | 17.41111 | 17.11111 | -34.52222 | 303.1468 | 292.7901 | 1191.784 | 303.1468 | 292.7901 | 1191.784
|  | -18.98889 | -7.488889 | 26.47778 | -18.98889 | -7.488889 | 26.47778 | 360.5779 | 56.08346 | 701.0727 | 360.5779 | 56.08346 | 701.0727
|  | 1.577778 | -9.622222 | 8.044444 | 1.577778 | -9.622222 | 8.044444 | 2.489383 | 92.58716 | 64.71309 | 2.489383 | 92.58716 | 64.71309
|  | 17.41111 | 17.11111 | -34.52222 | 17.41111 | 17.11111 | -34.52222 | 303.1468 | 292.7901 | 1191.784 | 303.1468 | 292.7901 | 1191.784
|  | -18.98889 | -7.488889 | 26.47778 | -18.98889 | -7.488889 | 26.47778 | 360.5779 | 56.08346 | 701.0727 | 360.5779 | 56.08346 | 701.0727
|  | 1.577778 | -9.622222 | 8.044444 | 1.577778 | -9.622222 | 8.044444 | 2.489383 | 92.58716 | 64.71309 | 2.489383 | 92.58716 | 64.71309
|  | 17.41111 | 17.11111 | -34.52222 | 17.41111 | 17.11111 | -34.52222 | 303.1468 | 292.7901 | 1191.784 | 303.1468 | 292.7901 | 1191.784
|  | -18.98889 | -7.488889 | 26.47778 | -18.98889 | -7.488889 | 26.47778 | 360.5779 | 56.08346 | 701.0727 | 360.5779 | 56.08346 | 701.0727
|  | 1.577778 | -9.622222 | 8.044444 | 1.577778 | -9.622222 | 8.044444 | 2.489383 | 92.58716 | 64.71309 | 2.489383 | 92.58716 | 64.71309
|  | 17.41111 | 17.11111 | -34.52222 | 17.41111 | 17.11111 | -34.52222 | 303.1468 | 292.7901 | 1191.784 | 303.1468 | 292.7901 | 1191.784
|  | -18.98889 | -7.488889 | 26.47778 | -18.98889 | -7.488889 | 26.47778 | 360.5779 | 56.08346 | 701.0727 | 360.5779 | 56.08346 | 701.0727
|  | 1.577778 | -9.622222 | 8.044444 | 1.577778 | -9.622222 | 8.044444 | 2.489383 | 92.58716 | 64.71309 | 2.489383 | 92.58716 | 64.71309
|  | 17.41111 | 17.11111 | -34.52222 | 17.41111 | 17.11111 | -34.52222 | 303.1468 | 292.7901 | 1191.784 | 303.1468 | 292.7901 | 1191.784
|  | Alloy Temperature Interaction (cdkl) | [5 empty] | Alloy Temperature Interaction2 (cdkl2) | [5 empty] | SSATInt | dfATInt | MSATInt | FATInt | pATInt
+ |  | -13.54444 | -8.211111 | 21.75556 | 13.54444 | 8.211111 | -21.75556 | 183.452 | 67.42235 | 473.3042 | 183.452 | 67.42235 | 473.3042 | 21725.36 | 2 | 10862.68 | 2.293761 | 0.1330844
|  | -13.54444 | -8.211111 | 21.75556 | 13.54444 | 8.211111 | -21.75556 | 183.452 | 67.42235 | 473.3042 | 183.452 | 67.42235 | 473.3042
|  | -13.54444 | -8.211111 | 21.75556 | 13.54444 | 8.211111 | -21.75556 | 183.452 | 67.42235 | 473.3042 | 183.452 | 67.42235 | 473.3042
|  | -13.54444 | -8.211111 | 21.75556 | 13.54444 | 8.211111 | -21.75556 | 183.452 | 67.42235 | 473.3042 | 183.452 | 67.42235 | 473.3042
|  | -13.54444 | -8.211111 | 21.75556 | 13.54444 | 8.211111 | -21.75556 | 183.452 | 67.42235 | 473.3042 | 183.452 | 67.42235 | 473.3042
|  | -13.54444 | -8.211111 | 21.75556 | 13.54444 | 8.211111 | -21.75556 | 183.452 | 67.42235 | 473.3042 | 183.452 | 67.42235 | 473.3042
|  | -13.54444 | -8.211111 | 21.75556 | 13.54444 | 8.211111 | -21.75556 | 183.452 | 67.42235 | 473.3042 | 183.452 | 67.42235 | 473.3042
|  | -13.54444 | -8.211111 | 21.75556 | 13.54444 | 8.211111 | -21.75556 | 183.452 | 67.42235 | 473.3042 | 183.452 | 67.42235 | 473.3042
|  | -13.54444 | -8.211111 | 21.75556 | 13.54444 | 8.211111 | -21.75556 | 183.452 | 67.42235 | 473.3042 | 183.452 | 67.42235 | 473.3042
|  | -13.54444 | -8.211111 | 21.75556 | 13.54444 | 8.211111 | -21.75556 | 183.452 | 67.42235 | 473.3042 | 183.452 | 67.42235 | 473.3042
|  | -13.54444 | -8.211111 | 21.75556 | 13.54444 | 8.211111 | -21.75556 | 183.452 | 67.42235 | 473.3042 | 183.452 | 67.42235 | 473.3042
|  | -13.54444 | -8.211111 | 21.75556 | 13.54444 | 8.211111 | -21.75556 | 183.452 | 67.42235 | 473.3042 | 183.452 | 67.42235 | 473.3042
|  | -13.54444 | -8.211111 | 21.75556 | 13.54444 | 8.211111 | -21.75556 | 183.452 | 67.42235 | 473.3042 | 183.452 | 67.42235 | 473.3042
|  | -13.54444 | -8.211111 | 21.75556 | 13.54444 | 8.211111 | -21.75556 | 183.452 | 67.42235 | 473.3042 | 183.452 | 67.42235 | 473.3042
|  | -13.54444 | -8.211111 | 21.75556 | 13.54444 | 8.211111 | -21.75556 | 183.452 | 67.42235 | 473.3042 | 183.452 | 67.42235 | 473.3042
|  | Dentist Method Alloy Interaction (abcijk) | [5 empty] | Dentist Method Alloy Interaction2 (abcijk2) | [5 empty] | SSDMAInt | dfDMAInt | MSDMAInt | FDMAInt | pDMAInt
+ |  | 18.81111 | 18.81111 | 18.81111 | -18.81111 | -18.81111 | -18.81111 | 353.8579 | 353.8579 | 353.8579 | 353.8579 | 353.8579 | 353.8579 | 76929.36 | 8 | 9616.169 | 2.030549 | 0.1084699
|  | -54.28889 | -54.28889 | -54.28889 | 54.28889 | 54.28889 | 54.28889 | 2947.283 | 2947.283 | 2947.283 | 2947.283 | 2947.283 | 2947.283
|  | 35.47778 | 35.47778 | 35.47778 | -35.47778 | -35.47778 | -35.47778 | 1258.673 | 1258.673 | 1258.673 | 1258.673 | 1258.673 | 1258.673
|  | -18.74444 | -18.74444 | -18.74444 | 18.74444 | 18.74444 | 18.74444 | 351.3542 | 351.3542 | 351.3542 | 351.3542 | 351.3542 | 351.3542
|  | 8.488889 | 8.488889 | 8.488889 | -8.488889 | -8.488889 | -8.488889 | 72.06123 | 72.06123 | 72.06123 | 72.06123 | 72.06123 | 72.06123
|  | 10.25556 | 10.25556 | 10.25556 | -10.25556 | -10.25556 | -10.25556 | 105.1764 | 105.1764 | 105.1764 | 105.1764 | 105.1764 | 105.1764
|  | 2.533333 | 2.533333 | 2.533333 | -2.533333 | -2.533333 | -2.533333 | 6.417778 | 6.417778 | 6.417778 | 6.417778 | 6.417778 | 6.417778
|  | 8.766667 | 8.766667 | 8.766667 | -8.766667 | -8.766667 | -8.766667 | 76.85444 | 76.85444 | 76.85444 | 76.85444 | 76.85444 | 76.85444
|  | -11.3 | -11.3 | -11.3 | 11.3 | 11.3 | 11.3 | 127.69 | 127.69 | 127.69 | 127.69 | 127.69 | 127.69
|  | 34.7 | 34.7 | 34.7 | -34.7 | -34.7 | -34.7 | 1204.09 | 1204.09 | 1204.09 | 1204.09 | 1204.09 | 1204.09
|  | 24.76667 | 24.76667 | 24.76667 | -24.76667 | -24.76667 | -24.76667 | 613.3878 | 613.3878 | 613.3878 | 613.3878 | 613.3878 | 613.3878
|  | -59.46667 | -59.46667 | -59.46667 | 59.46667 | 59.46667 | 59.46667 | 3536.284 | 3536.284 | 3536.284 | 3536.284 | 3536.284 | 3536.284
|  | -37.3 | -37.3 | -37.3 | 37.3 | 37.3 | 37.3 | 1391.29 | 1391.29 | 1391.29 | 1391.29 | 1391.29 | 1391.29
|  | 12.26667 | 12.26667 | 12.26667 | -12.26667 | -12.26667 | -12.26667 | 150.4711 | 150.4711 | 150.4711 | 150.4711 | 150.4711 | 150.4711
|  | 25.03333 | 25.03333 | 25.03333 | -25.03333 | -25.03333 | -25.03333 | 626.6678 | 626.6678 | 626.6678 | 626.6678 | 626.6678 | 626.6678
|  | Dentist Method Temperature Interaction (abdijl) | [5 empty] | Dentist Method Temperature Interaction2 (abdijl2) | [5 empty] | SSDMTInt | dfDMTInt | MSDMTInt | FDMTInt | pDMTInt
+ |  | -29.12222 | 44.54444 | -15.42222 | -29.12222 | 44.54444 | -15.42222 | 848.1038 | 1984.208 | 237.8449 | 848.1038 | 1984.208 | 237.8449 | 181517.9 | 16 | 11344.87 | 2.395581 | 0.04509807
|  | 33.14444 | 15.51111 | -48.65556 | 33.14444 | 15.51111 | -48.65556 | 1098.554 | 240.5946 | 2367.363 | 1098.554 | 240.5946 | 2367.363
|  | -4.022222 | -60.05556 | 64.07778 | -4.022222 | -60.05556 | 64.07778 | 16.17827 | 3606.67 | 4105.962 | 16.17827 | 3606.67 | 4105.962
|  | -39.34444 | 30.65556 | 8.688889 | -39.34444 | 30.65556 | 8.688889 | 1547.985 | 939.7631 | 75.49679 | 1547.985 | 939.7631 | 75.49679
|  | 28.08889 | -13.21111 | -14.87778 | 28.08889 | -13.21111 | -14.87778 | 788.9857 | 174.5335 | 221.3483 | 788.9857 | 174.5335 | 221.3483
|  | 11.25556 | -17.44444 | 6.188889 | 11.25556 | -17.44444 | 6.188889 | 126.6875 | 304.3086 | 38.30235 | 126.6875 | 304.3086 | 38.30235
|  | 41.1 | -41.06667 | -0.03333333 | 41.1 | -41.06667 | -0.03333333 | 1689.21 | 1686.471 | 0.001111111 | 1689.21 | 1686.471 | 0.001111111
|  | 12.53333 | 35.56667 | -48.1 | 12.53333 | 35.56667 | -48.1 | 157.0844 | 1264.988 | 2313.61 | 157.0844 | 1264.988 | 2313.61
|  | -53.63333 | 5.5 | 48.13333 | -53.63333 | 5.5 | 48.13333 | 2876.534 | 30.25 | 2316.818 | 2876.534 | 30.25 | 2316.818
|  | 70.82222 | -84.51111 | 13.68889 | 70.82222 | -84.51111 | 13.68889 | 5015.787 | 7142.128 | 187.3857 | 5015.787 | 7142.128 | 187.3857
|  | -83.41111 | -16.04444 | 99.45556 | -83.41111 | -16.04444 | 99.45556 | 6957.413 | 257.4242 | 9891.408 | 6957.413 | 257.4242 | 9891.408
|  | 12.58889 | 100.5556 | -113.1444 | 12.58889 | 100.5556 | -113.1444 | 158.4801 | 10111.42 | 12801.67 | 158.4801 | 10111.42 | 12801.67
|  | -43.45556 | 50.37778 | -6.922222 | -43.45556 | 50.37778 | -6.922222 | 1888.385 | 2537.92 | 47.91716 | 1888.385 | 2537.92 | 47.91716
|  | 9.644444 | -21.82222 | 12.17778 | 9.644444 | -21.82222 | 12.17778 | 93.01531 | 476.2094 | 148.2983 | 93.01531 | 476.2094 | 148.2983
|  | 33.81111 | -28.55556 | -5.255556 | 33.81111 | -28.55556 | -5.255556 | 1143.191 | 815.4198 | 27.62086 | 1143.191 | 815.4198 | 27.62086
|  | Dentist Alloy Temperature Interaction (acdikl) | [5 empty] | Dentist Alloy Temperature Interaction2 (acdikl2) | [5 empty] | SSDATInt | dfDATInt | MSDATInt | FDATInt | pDATInt
+ |  | -40.28889 | 28.54444 | 11.74444 | 40.28889 | -28.54444 | -11.74444 | 1623.195 | 814.7853 | 137.932 | 1623.195 | 814.7853 | 137.932 | 47443.42 | 8 | 5930.428 | 1.252268 | 0.3327247
|  | -40.28889 | 28.54444 | 11.74444 | 40.28889 | -28.54444 | -11.74444 | 1623.195 | 814.7853 | 137.932 | 1623.195 | 814.7853 | 137.932
|  | -40.28889 | 28.54444 | 11.74444 | 40.28889 | -28.54444 | -11.74444 | 1623.195 | 814.7853 | 137.932 | 1623.195 | 814.7853 | 137.932
|  | 11.15556 | 11.48889 | -22.64444 | -11.15556 | -11.48889 | 22.64444 | 124.4464 | 131.9946 | 512.7709 | 124.4464 | 131.9946 | 512.7709
|  | 11.15556 | 11.48889 | -22.64444 | -11.15556 | -11.48889 | 22.64444 | 124.4464 | 131.9946 | 512.7709 | 124.4464 | 131.9946 | 512.7709
|  | 11.15556 | 11.48889 | -22.64444 | -11.15556 | -11.48889 | 22.64444 | 124.4464 | 131.9946 | 512.7709 | 124.4464 | 131.9946 | 512.7709
|  | 28.26667 | -24.4 | -3.866667 | -28.26667 | 24.4 | 3.866667 | 799.0044 | 595.36 | 14.95111 | 799.0044 | 595.36 | 14.95111
|  | 28.26667 | -24.4 | -3.866667 | -28.26667 | 24.4 | 3.866667 | 799.0044 | 595.36 | 14.95111 | 799.0044 | 595.36 | 14.95111
|  | 28.26667 | -24.4 | -3.866667 | -28.26667 | 24.4 | 3.866667 | 799.0044 | 595.36 | 14.95111 | 799.0044 | 595.36 | 14.95111
|  | -28.4 | 16.93333 | 11.46667 | 28.4 | -16.93333 | -11.46667 | 806.56 | 286.7378 | 131.4844 | 806.56 | 286.7378 | 131.4844
|  | -28.4 | 16.93333 | 11.46667 | 28.4 | -16.93333 | -11.46667 | 806.56 | 286.7378 | 131.4844 | 806.56 | 286.7378 | 131.4844
|  | -28.4 | 16.93333 | 11.46667 | 28.4 | -16.93333 | -11.46667 | 806.56 | 286.7378 | 131.4844 | 806.56 | 286.7378 | 131.4844
|  | 29.26667 | -32.56667 | 3.3 | -29.26667 | 32.56667 | -3.3 | 856.5378 | 1060.588 | 10.89 | 856.5378 | 1060.588 | 10.89
|  | 29.26667 | -32.56667 | 3.3 | -29.26667 | 32.56667 | -3.3 | 856.5378 | 1060.588 | 10.89 | 856.5378 | 1060.588 | 10.89
|  | 29.26667 | -32.56667 | 3.3 | -29.26667 | 32.56667 | -3.3 | 856.5378 | 1060.588 | 10.89 | 856.5378 | 1060.588 | 10.89
|  | Method Alloy Temperature Interaction (bcdjkl) | [5 empty] | Method Alloy Temperature Interaction2 (bcdjkl2) | [5 empty] | SSMATInt | dfMATInt | MSMATInt | FMATInt | pMATInt
+ |  | 4.411111 | -12.82222 | 8.411111 | -4.411111 | 12.82222 | -8.411111 | 19.4579 | 164.4094 | 70.74679 | 19.4579 | 164.4094 | 70.74679 | 16571.24 | 4 | 4142.811 | 0.8747954 | 0.5005399
|  | 7.977778 | 16.84444 | -24.82222 | -7.977778 | -16.84444 | 24.82222 | 63.64494 | 283.7353 | 616.1427 | 63.64494 | 283.7353 | 616.1427
|  | -12.38889 | -4.022222 | 16.41111 | 12.38889 | 4.022222 | -16.41111 | 153.4846 | 16.17827 | 269.3246 | 153.4846 | 16.17827 | 269.3246
|  | 4.411111 | -12.82222 | 8.411111 | -4.411111 | 12.82222 | -8.411111 | 19.4579 | 164.4094 | 70.74679 | 19.4579 | 164.4094 | 70.74679
|  | 7.977778 | 16.84444 | -24.82222 | -7.977778 | -16.84444 | 24.82222 | 63.64494 | 283.7353 | 616.1427 | 63.64494 | 283.7353 | 616.1427
|  | -12.38889 | -4.022222 | 16.41111 | 12.38889 | 4.022222 | -16.41111 | 153.4846 | 16.17827 | 269.3246 | 153.4846 | 16.17827 | 269.3246
|  | 4.411111 | -12.82222 | 8.411111 | -4.411111 | 12.82222 | -8.411111 | 19.4579 | 164.4094 | 70.74679 | 19.4579 | 164.4094 | 70.74679
|  | 7.977778 | 16.84444 | -24.82222 | -7.977778 | -16.84444 | 24.82222 | 63.64494 | 283.7353 | 616.1427 | 63.64494 | 283.7353 | 616.1427
|  | -12.38889 | -4.022222 | 16.41111 | 12.38889 | 4.022222 | -16.41111 | 153.4846 | 16.17827 | 269.3246 | 153.4846 | 16.17827 | 269.3246
|  | 4.411111 | -12.82222 | 8.411111 | -4.411111 | 12.82222 | -8.411111 | 19.4579 | 164.4094 | 70.74679 | 19.4579 | 164.4094 | 70.74679
|  | 7.977778 | 16.84444 | -24.82222 | -7.977778 | -16.84444 | 24.82222 | 63.64494 | 283.7353 | 616.1427 | 63.64494 | 283.7353 | 616.1427
|  | -12.38889 | -4.022222 | 16.41111 | 12.38889 | 4.022222 | -16.41111 | 153.4846 | 16.17827 | 269.3246 | 153.4846 | 16.17827 | 269.3246
|  | 4.411111 | -12.82222 | 8.411111 | -4.411111 | 12.82222 | -8.411111 | 19.4579 | 164.4094 | 70.74679 | 19.4579 | 164.4094 | 70.74679
|  | 7.977778 | 16.84444 | -24.82222 | -7.977778 | -16.84444 | 24.82222 | 63.64494 | 283.7353 | 616.1427 | 63.64494 | 283.7353 | 616.1427
|  | -12.38889 | -4.022222 | 16.41111 | 12.38889 | 4.022222 | -16.41111 | 153.4846 | 16.17827 | 269.3246 | 153.4846 | 16.17827 | 269.3246
|  | Residual (eijkl) | [5 empty] | Residual2 (eijkl2) | [5 empty] | SSres | dfres | MSres
+ |  | 25.25556 | 15.32222 | -40.57778 | -25.25556 | -15.32222 | 40.57778 | 637.8431 | 234.7705 | 1646.556 | 637.8431 | 234.7705 | 1646.556 | 75771.98 | 16 | 4735.749
|  | -8.144444 | 6.822222 | 1.322222 | 8.144444 | -6.822222 | -1.322222 | 66.33198 | 46.54272 | 1.748272 | 66.33198 | 46.54272 | 1.748272
|  | -17.11111 | -22.14444 | 39.25556 | 17.11111 | 22.14444 | -39.25556 | 292.7901 | 490.3764 | 1540.999 | 292.7901 | 490.3764 | 1540.999
|  | -20.85556 | 10.21111 | 10.64444 | 20.85556 | -10.21111 | -10.64444 | 434.9542 | 104.2668 | 113.3042 | 434.9542 | 104.2668 | 113.3042
|  | -44.08889 | 16.87778 | 27.21111 | 44.08889 | -16.87778 | -27.21111 | 1943.83 | 284.8594 | 740.4446 | 1943.83 | 284.8594 | 740.4446
|  | 64.94444 | -27.08889 | -37.85556 | -64.94444 | 27.08889 | 37.85556 | 4217.781 | 733.8079 | 1433.043 | 4217.781 | 733.8079 | 1433.043
|  | -39.63333 | 14.93333 | 24.7 | 39.63333 | -14.93333 | -24.7 | 1570.801 | 223.0044 | 610.09 | 1570.801 | 223.0044 | 610.09
|  | 19.13333 | 11.1 | -30.23333 | -19.13333 | -11.1 | 30.23333 | 366.0844 | 123.21 | 914.0544 | 366.0844 | 123.21 | 914.0544
|  | 20.5 | -26.03333 | 5.533333 | -20.5 | 26.03333 | -5.533333 | 420.25 | 677.7344 | 30.61778 | 420.25 | 677.7344 | 30.61778
|  | -7.133333 | -14.06667 | 21.2 | 7.133333 | 14.06667 | -21.2 | 50.88444 | 197.8711 | 449.44 | 50.88444 | 197.8711 | 449.44
|  | 5.3 | 13.26667 | -18.56667 | -5.3 | -13.26667 | 18.56667 | 28.09 | 176.0044 | 344.7211 | 28.09 | 176.0044 | 344.7211
|  | 1.833333 | 0.8 | -2.633333 | -1.833333 | -0.8 | 2.633333 | 3.361111 | 0.64 | 6.934444 | 3.361111 | 0.64 | 6.934444
|  | 42.36667 | -26.4 | -15.96667 | -42.36667 | 26.4 | 15.96667 | 1794.934 | 696.96 | 254.9344 | 1794.934 | 696.96 | 254.9344
|  | 27.8 | -48.06667 | 20.26667 | -27.8 | 48.06667 | -20.26667 | 772.84 | 2310.404 | 410.7378 | 772.84 | 2310.404 | 410.7378
|  | -70.16667 | 74.46667 | -4.3 | 70.16667 | -74.46667 | 4.3 | 4923.361 | 5545.284 | 18.49 | 4923.361 | 5545.284 | 18.49

## Two Way Interactions
Dentist:Method
Dim 1 : Dentist
Dim 2 : Method
| Method 1 | Method 2 | Method 3
D1 | 821.83 | 827.5 | 699.83
D2 | 829.67 | 807.67 | 722.67
D3 | 744.33 | 770.33 | 731.17
D4 | 772 | 814.17 | 554.83
D5 | 801.67 | 802 | 427
Dentist:Alloy
Dim 1 : Dentist
Dim 2 : Alloy
| 97-1-1-1 | AuCa
D1 | 749.89 | 816.22
D2 | 761.22 | 812.11
D3 | 717.56 | 779.67
D4 | 681.11 | 746.22
D5 | 627.67 | 726.11
Dentist:Temp
Dim 1 : Dentist
Dim 2 : Temp
| 1500°F | 1600°F | 1700°F
D1 | 869.33 | 716.17 | 763.67
D2 | 801.83 | 788.83 | 769.33
D3 | 782.67 | 747.33 | 715.83
D4 | 732.83 | 801.17 | 607
D5 | 677.17 | 705.33 | 648.17
Method:Alloy
Dim 1 : Method
Dim 2 : Alloy
| 97-1-1-1 | AuCa
Method 1 | 751.13 | 836.67
Method 2 | 745 | 863.67
Method 3 | 626.33 | 627.87
Method:Temp
Dim 1 : Method
Dim 2 : Temp
| 1500°F | 1600°F | 1700°F
Method 1 | 805.9 | 796.4 | 779.4
Method 2 | 836.9 | 804.7 | 771.4
Method 3 | 675.5 | 654.2 | 551.6
Temp:Alloy
Dim 1 : Alloy
Dim 2 : Temp
| 1500°F | 1600°F | 1700°F
97-1-1-1 | 724.93 | 709.27 | 688.27
AuCa | 820.6 | 794.27 | 713.33

## Three Way Interactions
Dentist:Method:Alloy
Dim 1 : Dentist
Dim 2 : Method
Dim 3 : Alloy
| 97-1-1-1 |  |  | AuCa
| Method 1 | Method 2 | Method 3 | Method 1 | Method 2 | Method 3
D1 | 799 | 715 | 735.67 | 844.67 | 940 | 664
D2 | 777 | 765.67 | 741 | 882.33 | 849.67 | 704.33
D3 | 707.33 | 723 | 722.33 | 781.33 | 817.67 | 740
D4 | 765.67 | 781.33 | 496.33 | 778.33 | 847 | 613.33
D5 | 706.67 | 740 | 436.33 | 896.67 | 864 | 417.67
Dentist:Method:Temp
Dim 1 : Dentist
Dim 2 : Method
Dim 3 : Temp
| 1500°F |  |  | 1600°F |  |  | 1700°F
| Method 1 | Method 2 | Method 3 | Method 1 | Method 2 | Method 3 | Method 1 | Method 2 | Method 3
D1 | 860 | 948.5 | 799.5 | 792 | 766.5 | 590 | 813.5 | 767.5 | 710
D2 | 786.5 | 852.5 | 766.5 | 855 | 787 | 724.5 | 847.5 | 783.5 | 677
D3 | 800.5 | 818.5 | 729 | 694.5 | 795 | 752.5 | 738 | 697.5 | 712
D4 | 843 | 751.5 | 604 | 767.5 | 876 | 760 | 705.5 | 815 | 300.5
D5 | 739.5 | 813.5 | 478.5 | 873 | 799 | 444 | 792.5 | 793.5 | 358.5
Dentist:Temp:Alloy
Dim 1 : Dentist
Dim 2 : Alloy
Dim 3 : Temp
| 97-1-1-1 |  |  | AuCa
| 1500°F | 1600°F | 1700°F | 1500°F | 1600°F | 1700°F
D1 | 782.33 | 703.33 | 764 | 956.33 | 729 | 763.33
D2 | 774 | 766.67 | 743 | 829.67 | 811 | 795.67
D3 | 766.33 | 683.67 | 702.67 | 799 | 811 | 729
D4 | 658.33 | 777.33 | 607.67 | 807.33 | 825 | 606.33
D5 | 643.67 | 615.33 | 624 | 710.67 | 795.33 | 672.33
Temp:Alloy:Method
Dim 1 : Method
Dim 2 : Alloy
Dim 3 : Temp
| 97-1-1-1 |  |  | AuCa
| 1500°F | 1600°F | 1700°F | 1500°F | 1600°F | 1700°F
Method 1 | 754 | 732.6 | 766.8 | 857.8 | 860.2 | 792
Method 2 | 772 | 754 | 709 | 901.8 | 855.4 | 833.8
Method 3 | 648.8 | 641.2 | 589 | 702.2 | 667.2 | 514.2

## ANOVA Table
| Sum-of-Squares | Degrees of Freedom | Mean Square | F-value | p-value
Dentist | 157794.6 | 4 | 39448.6 | 8.32997 | 0.0007857
Method | 593427.5 | 2 | 296713.7 | 62.65403 | 0
Alloy | 105815.5 | 1 | 105815.5 | 22.34399 | 0.0002279
Temp | 82178 | 2 | 41089 | 8.67635 | 0.0028049
Dentist:Method | 306471.8 | 8 | 38309 | 8.08932 | 0.0002203
Dentist:Alloy | 5687 | 4 | 1421.8 | 0.30022 | 0.8735089
Dentist:Temp | 134424.3 | 8 | 16803 | 3.54813 | 0.014892
Method:Alloy | 54685.1 | 2 | 27342.5 | 5.77365 | 0.0129517
Method:Temp | 30652.4 | 4 | 7663.1 | 1.61814 | 0.2181727
Alloy:Temp | 21725.4 | 2 | 10862.7 | 2.29376 | 0.1330844
Dentist:Method:Alloy | 76929.4 | 8 | 9616.2 | 2.03055 | 0.1084699
Dentist:Method:Temp | 181517.9 | 16 | 11344.9 | 2.39558 | 0.0450981
Dentist:Alloy:Temp | 47443.4 | 8 | 5930.4 | 1.25227 | 0.3327247
Method:Alloy:Temp | 16571.2 | 4 | 4142.8 | 0.8748 | 0.5005399
Residuals | 75772 | 16 | 4735.7

## Two Way Interactions No M3
Dentist:Method
Dim 1 : Dentist
Dim 2 : Method
| Method 1 | Method 2
D1 | 821.83 | 827.5
D2 | 829.67 | 807.67
D3 | 744.33 | 770.33
D4 | 772 | 814.17
D5 | 801.67 | 802
Dentist:Alloy
Dim 1 : Dentist
Dim 2 : Alloy
| 97-1-1-1 | AuCa
D1 | 757 | 892.33
D2 | 771.33 | 866
D3 | 715.17 | 799.5
D4 | 773.5 | 812.67
D5 | 723.33 | 880.33
Dentist:Temp
Dim 1 : Dentist
Dim 2 : Temp
| 1500°F | 1600°F | 1700°F
D1 | 904.25 | 779.25 | 790.5
D2 | 819.5 | 821 | 815.5
D3 | 809.5 | 744.75 | 717.75
D4 | 797.25 | 821.75 | 760.25
D5 | 776.5 | 836 | 793
Method:Alloy
Dim 1 : Method
Dim 2 : Alloy
| 97-1-1-1 | AuCa
Method 1 | 751.13 | 836.67
Method 2 | 745 | 863.67
Method:Temp
Dim 1 : Method
Dim 2 : Temp
| 1500°F | 1600°F | 1700°F
Method 1 | 805.9 | 796.4 | 779.4
Method 2 | 836.9 | 804.7 | 771.4
Temp:Alloy
Dim 1 : Alloy
Dim 2 : Temp
| 1500°F | 1600°F | 1700°F
97-1-1-1 | 763 | 743.3 | 737.9
AuCa | 879.8 | 857.8 | 812.9

## Three Way Interactions No M3
Dentist:Method:Alloy
Dim 1 : Dentist
Dim 2 : Method
Dim 3 : Alloy
| 97-1-1-1 |  | AuCa
| Method 1 | Method 2 | Method 1 | Method 2
D1 | 799 | 715 | 844.67 | 940
D2 | 777 | 765.67 | 882.33 | 849.67
D3 | 707.33 | 723 | 781.33 | 817.67
D4 | 765.67 | 781.33 | 778.33 | 847
D5 | 706.67 | 740 | 896.67 | 864
Dentist:Method:Temp
Dim 1 : Dentist
Dim 2 : Method
Dim 3 : Temp
| 1500°F |  | 1600°F |  | 1700°F
| Method 1 | Method 2 | Method 1 | Method 2 | Method 1 | Method 2
D1 | 860 | 948.5 | 792 | 766.5 | 813.5 | 767.5
D2 | 786.5 | 852.5 | 855 | 787 | 847.5 | 783.5
D3 | 800.5 | 818.5 | 694.5 | 795 | 738 | 697.5
D4 | 843 | 751.5 | 767.5 | 876 | 705.5 | 815
D5 | 739.5 | 813.5 | 873 | 799 | 792.5 | 793.5
Dentist:Temp:Alloy
Dim 1 : Dentist
Dim 2 : Alloy
Dim 3 : Temp
| 97-1-1-1 |  |  | AuCa
| 1500°F | 1600°F | 1700°F | 1500°F | 1600°F | 1700°F
D1 | 797.5 | 745 | 728.5 | 1011 | 813.5 | 852.5
D2 | 743.5 | 792.5 | 778 | 895.5 | 849.5 | 853
D3 | 778 | 685 | 682.5 | 841 | 804.5 | 753
D4 | 741 | 812.5 | 767 | 853.5 | 831 | 753.5
D5 | 755 | 681.5 | 733.5 | 798 | 990.5 | 852.5
Temp:Alloy:Method
Dim 1 : Method
Dim 2 : Alloy
Dim 3 : Temp
| 97-1-1-1 |  |  | AuCa
| 1500°F | 1600°F | 1700°F | 1500°F | 1600°F | 1700°F
Method 1 | 754 | 732.6 | 766.8 | 857.8 | 860.2 | 792
Method 2 | 772 | 754 | 709 | 901.8 | 855.4 | 833.8
[7 empty] | AuCa | AuCa
[7 empty] | 813.5 | 852.5
[7 empty] | 849.5 | 853
[7 empty] | 804.5 | 753
[7 empty] | 831 | 753.5
[7 empty] | 990.5 | 852.5

## ANOVA Table No M3
| Sum-of-Squares | Degrees of Freedom | Mean Square | F-value | p-value
Dentist | 33895.6 | 4 | 8473.9 | 4.59117 | 0.0320982
Method | 1632.8 | 1 | 1632.8 | 0.88466 | 0.3744565
Alloy | 156366.2 | 1 | 156366.2 | 84.71935 | 1.57e-05
Temp | 21221.6 | 2 | 10610.8 | 5.74895 | 0.0283405
Dentist:Method | 7277.9 | 4 | 1819.5 | 0.9858 | 0.4671838
Dentist:Alloy | 25349.9 | 4 | 6337.5 | 3.43366 | 0.0647504
Dentist:Temp | 50100.7 | 8 | 6262.6 | 3.39308 | 0.0517382
Method:Alloy | 4116.8 | 1 | 4116.8 | 2.2305 | 0.1736624
Method:Temp | 3836.6 | 2 | 1918.3 | 1.03935 | 0.3969568
Alloy:Temp | 5521.3 | 2 | 2760.7 | 1.49572 | 0.2806342
Dentist:Method:Alloy | 26038.9 | 4 | 6509.7 | 3.52698 | 0.0609129
Dentist:Method:Temp | 66079.4 | 8 | 8259.9 | 4.47523 | 0.0243369
Dentist:Alloy:Temp | 58282.4 | 8 | 7285.3 | 3.94718 | 0.0345832
Method:Alloy:Temp | 9986.4 | 2 | 4993.2 | 2.70533 | 0.1266366
Residuals | 14765.6 | 8 | 1845.7