## BSR200002241327
Header:
File_name | BSR200002241327.cal
Date | 2000-02-24
Time | 01:27:25PM
Sample_type | Grey Metallic
Sample_identification | 100C
Sample_owner | NIST
Sample_orientation | 0deg
Sample_comments | none
Laboratory | NIST_Optical_Technology_Div
Instrument | STARR
Operator | Nadal
Measurement_geometry | Bidirectional
Measurement_loop | Wavelength
Measurement_type | Absolute
Measurement_comments | Polarization Studies
Light_source | QTH
Bandwidth | 5 | [nm]
Beam_diameter | 14 | [mm]
Filter_changes | A:2
Grating_changes | 1:400:2:700:3:1000:4:1625:5
Clear_x_position | -100 | [mm]
Clear_y_position | 0 | [mm]
Optical_detector | Si
Optical_manufacturer | Hamamatsu
Optical_model | 1337
Optical_serial_number | NA
Electrical_detector | Picoammeter
Electrical_manufacturer | Keithley
Electrical_model | 486
Electrical_serial_number | 1
Aperture_diameter | 31.85 | [mm]
Aperture_distance | 670.7 | [mm]
Number_of_wavelengths | 5
Start_wavelength | 500 | [nm]
Stop_wavelength | 700 | [nm]
Number_of_polarizations | 1
Start_polarization | 0 | [deg]
Stop_polarization | 0 | [deg]
Number_of_incident_angles | 13
Start_incident_angle | 10 | [deg]
Stop_incident_angle | 70 | [deg]
Number_of_view_angles | 41
Start_view_angle | -10 | [deg]
Stop_view_angle | 10 | [deg]
Number_of_readings | 5
Analysis_date | 2000-02-25
Analysis_time | 11:10:07AM
Viewing_angle_uncertainty | 0.08 | [deg]
Aperture_area_uncertainty | 0.1 | [%]
Aperture_distance_uncertainty | 0.1 | [mm]
Solid_angle_calculation_uncertainty | 0.05 | [%]
Number_of_columns | 8
Number_of_rows | 2665
Labels:
Wavelength | Incident_angle | View_angle | 0_BRDF | Average_BRDF | Random_uncertainty | Systematic_uncertainty | Projected_solid_angle
[nm] | [deg] | [deg] | [sr^-1] | [sr^-1] | [%] | [%] | [sr]
Data:
500 | 10 | -20 | 1.0527 | 1.0527 | 0.023 | 0.126 | 0.001663182
500 | 10 | -19.5 | 1.0882 | 1.0882 | 0.097 | 0.126 | 0.001668399
500 | 10 | -19 | 1.1256 | 1.1256 | 0.02 | 0.125 | 0.00167349
500 | 10 | -18.5 | 1.1614 | 1.1614 | 0.084 | 0.125 | 0.001678453
500 | 10 | -18 | 1.1972 | 1.1972 | 0.048 | 0.124 | 0.001683288
500 | 10 | -17.5 | 1.2307 | 1.2307 | 0.018 | 0.124 | 0.001687995
500 | 10 | -17 | 1.263 | 1.263 | 0.02 | 0.123 | 0.001692574
500 | 10 | -16.5 | 1.2924 | 1.2924 | 0.107 | 0.123 | 0.001697024
500 | 10 | -16 | 1.323 | 1.323 | 0.016 | 0.122 | 0.001701345
500 | 10 | -15.5 | 1.3542 | 1.3542 | 0.102 | 0.122 | 0.001705536
500 | 10 | -15 | 1.3871 | 1.3871 | 0.016 | 0.122 | 0.001709597
500 | 10 | -14.5 | 1.4176 | 1.4176 | 0.097 | 0.121 | 0.001713528
500 | 10 | -14 | 1.4471 | 1.4471 | 0.095 | 0.121 | 0.001717329
500 | 10 | -13.5 | 1.4753 | 1.4753 | 0.093 | 0.12 | 0.001720998
500 | 10 | -13 | 1.501 | 1.501 | 0.128 | 0.12 | 0.001724537
500 | 10 | -12.5 | 1.5291 | 1.5291 | 0.09 | 0.12 | 0.001727945
500 | 10 | -12 | 1.5714 | 1.5714 | 0.087 | 0.119 | 0.001731221
500 | 10 | -11.5 | 1.7104 | 1.7104 | 0.08 | 0.119 | 0.001734365
500 | 10 | -11 | 3.8589 | 3.8589 | 0.038 | 0.119 | 0.001737377
500 | 10 | -10.5 | 13.6768 | 13.6768 | 0.019 | 0.119 | 0.001740257
500 | 10 | -10 | 23.4975 | 23.4975 | 0.017 | 0.118 | 0.001743005
500 | 10 | -9.5 | 25.4889 | 25.4889 | 0.018 | 0.118 | 0.001745619
500 | 10 | -9 | 25.5585 | 25.5585 | 0.017 | 0.118 | 0.001748101
500 | 10 | -8.5 | 24.1109 | 24.1109 | 0.017 | 0.118 | 0.00175045
500 | 10 | -8 | 15.2674 | 15.2674 | 0.016 | 0.117 | 0.001752665
500 | 10 | -7.5 | 4.6356 | 4.6356 | 0.052 | 0.117 | 0.001754747
500 | 10 | -7 | 1.7793 | 1.7793 | 0.016 | 0.117 | 0.001756696
500 | 10 | -6.5 | 1.5654 | 1.5654 | 0.086 | 0.117 | 0.001758511
500 | 10 | -6 | 1.5202 | 1.5202 | 0.016 | 0.117 | 0.001760191
500 | 10 | -5.5 | 1.4928 | 1.4928 | 0.126 | 0.116 | 0.001761738
500 | 10 | -5 | 1.4662 | 1.4662 | 0.128 | 0.116 | 0.001763151
500 | 10 | -4.5 | 1.44 | 1.44 | 0.093 | 0.116 | 0.00176443
500 | 10 | -4 | 1.41 | 1.41 | 0.016 | 0.116 | 0.001765574
500 | 10 | -3.5 | 1.3769 | 1.3769 | 0.016 | 0.116 | 0.001766584
500 | 10 | -3 | 1.3426 | 1.3426 | 0.099 | 0.116 | 0.001767459
500 | 10 | -2.5 | 1.3084 | 1.3084 | 0.102 | 0.116 | 0.0017682
500 | 10 | -2 | 1.2739 | 1.2739 | 0.105 | 0.116 | 0.001768806
500 | 10 | -1.5 | 1.2384 | 1.2384 | 0.151 | 0.116 | 0.001769277
500 | 10 | -1 | 1.2017 | 1.2017 | 0.156 | 0.116 | 0.001769614
500 | 10 | -0.5 | 1.167 | 1.167 | 0.085 | 0.116 | 0.001769816
500 | 10 | 0 | 1.132 | 1.132 | 0.118 | 0.116 | 0.001769884
500 | 15 | -25 | 1.0718 | 1.0718 | 0.018 | 0.133 | 0.001604111
500 | 15 | -24.5 | 1.1079 | 1.1079 | 0.072 | 0.132 | 0.001610575
500 | 15 | -24 | 1.1437 | 1.1437 | 0.017 | 0.131 | 0.001616917
500 | 15 | -23.5 | 1.1796 | 1.1796 | 0.07 | 0.131 | 0.001623136
500 | 15 | -23 | 1.2135 | 1.2135 | 0.062 | 0.13 | 0.001629231
500 | 15 | -22.5 | 1.245 | 1.245 | 0.113 | 0.129 | 0.001635202
500 | 15 | -22 | 1.2755 | 1.2755 | 0.092 | 0.129 | 0.001641049
500 | 15 | -21.5 | 1.3047 | 1.3047 | 0.016 | 0.128 | 0.001646771
500 | 15 | -21 | 1.333 | 1.333 | 0.107 | 0.128 | 0.001652367
500 | 15 | -20.5 | 1.3641 | 1.3641 | 0.016 | 0.127 | 0.001657837
500 | 15 | -20 | 1.3952 | 1.3952 | 0.016 | 0.126 | 0.001663182
500 | 15 | -19.5 | 1.4257 | 1.4257 | 0.099 | 0.126 | 0.001668399
500 | 15 | -19 | 1.4539 | 1.4539 | 0.097 | 0.125 | 0.00167349
500 | 15 | -18.5 | 1.4808 | 1.4808 | 0.016 | 0.125 | 0.001678453
500 | 15 | -18 | 1.505 | 1.505 | 0.093 | 0.124 | 0.001683288
500 | 15 | -17.5 | 1.5309 | 1.5309 | 0.016 | 0.124 | 0.001687995
500 | 15 | -17 | 1.5718 | 1.5718 | 0.089 | 0.123 | 0.001692574
500 | 15 | -16.5 | 1.7074 | 1.7074 | 0.016 | 0.123 | 0.001697024
500 | 15 | -16 | 3.8157 | 3.8157 | 0.039 | 0.122 | 0.001701345
500 | 15 | -15.5 | 13.3974 | 13.3974 | 0.019 | 0.122 | 0.001705536
500 | 15 | -15 | 22.8878 | 22.8878 | 0.018 | 0.122 | 0.001709597
500 | 15 | -14.5 | 24.7508 | 24.7508 | 0.019 | 0.121 | 0.001713528
500 | 15 | -14 | 24.795 | 24.795 | 0.017 | 0.121 | 0.001717329
500 | 15 | -13.5 | 23.3834 | 23.3834 | 0.017 | 0.12 | 0.001720998
500 | 15 | -13 | 14.7803 | 14.7803 | 0.02 | 0.12 | 0.001724537
500 | 15 | -12.5 | 4.5076 | 4.5076 | 0.016 | 0.12 | 0.001727945
500 | 15 | -12 | 1.764 | 1.764 | 0.078 | 0.119 | 0.001731221
500 | 15 | -11.5 | 1.5569 | 1.5569 | 0.016 | 0.119 | 0.001734365
500 | 15 | -11 | 1.513 | 1.513 | 0.016 | 0.119 | 0.001737377
500 | 15 | -10.5 | 1.4853 | 1.4853 | 0.128 | 0.119 | 0.001740257
500 | 15 | -10 | 1.4611 | 1.4611 | 0.093 | 0.118 | 0.001743005
500 | 15 | -9.5 | 1.4328 | 1.4328 | 0.016 | 0.118 | 0.001745619
500 | 15 | -9 | 1.4033 | 1.4033 | 0.016 | 0.118 | 0.001748101
500 | 15 | -8.5 | 1.371 | 1.371 | 0.016 | 0.118 | 0.00175045
500 | 15 | -8 | 1.3358 | 1.3358 | 0.101 | 0.117 | 0.001752665
500 | 15 | -7.5 | 1.3011 | 1.3011 | 0.103 | 0.117 | 0.001754747
500 | 15 | -7 | 1.2661 | 1.2661 | 0.149 | 0.117 | 0.001756696
500 | 15 | -6.5 | 1.2302 | 1.2302 | 0.109 | 0.117 | 0.001758511
500 | 15 | -6 | 1.1931 | 1.1931 | 0.112 | 0.117 | 0.001760191
500 | 15 | -5.5 | 1.1575 | 1.1575 | 0.018 | 0.116 | 0.001761738
500 | 15 | -5 | 1.1217 | 1.1217 | 0.019 | 0.116 | 0.001763151
500 | 20 | -30 | 1.1072 | 1.1072 | 0.016 | 0.141 | 0.001532833
500 | 20 | -29.5 | 1.1431 | 1.1431 | 0.066 | 0.14 | 0.001540496
500 | 20 | -29 | 1.1777 | 1.1777 | 0.024 | 0.139 | 0.001548041
500 | 20 | -28.5 | 1.2125 | 1.2125 | 0.016 | 0.138 | 0.001555468
500 | 20 | -28 | 1.2449 | 1.2449 | 0.02 | 0.137 | 0.001562777
500 | 20 | -27.5 | 1.2754 | 1.2754 | 0.019 | 0.137 | 0.001569966
500 | 20 | -27 | 1.3042 | 1.3042 | 0.016 | 0.136 | 0.001577036
500 | 20 | -26.5 | 1.3319 | 1.3319 | 0.056 | 0.135 | 0.001583986
500 | 20 | -26 | 1.3614 | 1.3614 | 0.019 | 0.134 | 0.001590816
500 | 20 | -25.5 | 1.3898 | 1.3898 | 0.106 | 0.134 | 0.001597524
500 | 20 | -25 | 1.4203 | 1.4203 | 0.016 | 0.133 | 0.001604111
500 | 20 | -24.5 | 1.449 | 1.449 | 0.101 | 0.132 | 0.001610575
500 | 20 | -24 | 1.4754 | 1.4754 | 0.139 | 0.131 | 0.001616917
500 | 20 | -23.5 | 1.4992 | 1.4992 | 0.097 | 0.131 | 0.001623136
500 | 20 | -23 | 1.5222 | 1.5222 | 0.016 | 0.13 | 0.001629231
500 | 20 | -22.5 | 1.5461 | 1.5461 | 0.094 | 0.129 | 0.001635202
500 | 20 | -22 | 1.5841 | 1.5841 | 0.128 | 0.129 | 0.001641049
500 | 20 | -21.5 | 1.7162 | 1.7162 | 0.084 | 0.128 | 0.001646771
500 | 20 | -21 | 3.7742 | 3.7742 | 0.016 | 0.128 | 0.001652367
500 | 20 | -20.5 | 13.0008 | 13.0008 | 0.025 | 0.127 | 0.001657837
500 | 20 | -20 | 21.9645 | 21.9645 | 0.018 | 0.126 | 0.001663182
500 | 20 | -19.5 | 23.6628 | 23.6628 | 0.016 | 0.126 | 0.001668399
500 | 20 | -19 | 23.6591 | 23.6591 | 0.018 | 0.125 | 0.00167349
500 | 20 | -18.5 | 22.3042 | 22.3042 | 0.016 | 0.125 | 0.001678453
500 | 20 | -18 | 14.0435 | 14.0435 | 0.019 | 0.124 | 0.001683288
500 | 20 | -17.5 | 4.3032 | 4.3032 | 0.036 | 0.124 | 0.001687995
500 | 20 | -17 | 1.7554 | 1.7554 | 0.08 | 0.123 | 0.001692574
500 | 20 | -16.5 | 1.5622 | 1.5622 | 0.089 | 0.123 | 0.001697024
500 | 20 | -16 | 1.5182 | 1.5182 | 0.092 | 0.122 | 0.001701345
500 | 20 | -15.5 | 1.4909 | 1.4909 | 0.016 | 0.122 | 0.001705536
500 | 20 | -15 | 1.4668 | 1.4668 | 0.094 | 0.122 | 0.001709597
500 | 20 | -14.5 | 1.4391 | 1.4391 | 0.016 | 0.121 | 0.001713528
500 | 20 | -14 | 1.4082 | 1.4082 | 0.098 | 0.121 | 0.001717329
500 | 20 | -13.5 | 1.3757 | 1.3757 | 0.016 | 0.12 | 0.001720998
500 | 20 | -13 | 1.3418 | 1.3418 | 0.102 | 0.12 | 0.001724537
500 | 20 | -12.5 | 1.3068 | 1.3068 | 0.016 | 0.12 | 0.001727945
500 | 20 | -12 | 1.2713 | 1.2713 | 0.016 | 0.119 | 0.001731221
500 | 20 | -11.5 | 1.2345 | 1.2345 | 0.11 | 0.119 | 0.001734365
500 | 20 | -11 | 1.1983 | 1.1983 | 0.027 | 0.119 | 0.001737377
500 | 20 | -10.5 | 1.1608 | 1.1608 | 0.017 | 0.119 | 0.001740257
500 | 20 | -10 | 1.1247 | 1.1247 | 0.021 | 0.118 | 0.001743005
500 | 25 | -35 | 1.1588 | 1.1588 | 0.05 | 0.151 | 0.001449884
500 | 25 | -34.5 | 1.1936 | 1.1936 | 0.02 | 0.15 | 0.001458685
500 | 25 | -34 | 1.227 | 1.227 | 0.077 | 0.149 | 0.001467376
500 | 25 | -33.5 | 1.2592 | 1.2592 | 0.138 | 0.148 | 0.001475954
500 | 25 | -33 | 1.2896 | 1.2896 | 0.02 | 0.147 | 0.00148442
500 | 25 | -32.5 | 1.3172 | 1.3172 | 0.017 | 0.146 | 0.001492773
500 | 25 | -32 | 1.3451 | 1.3451 | 0.018 | 0.145 | 0.001501012
500 | 25 | -31.5 | 1.3728 | 1.3728 | 0.061 | 0.144 | 0.001509137
500 | 25 | -31 | 1.4009 | 1.4009 | 0.06 | 0.143 | 0.001517148
500 | 25 | -30.5 | 1.4298 | 1.4298 | 0.022 | 0.142 | 0.001525042
500 | 25 | -30 | 1.4575 | 1.4575 | 0.106 | 0.141 | 0.00153282
500 | 25 | -29.5 | 1.4851 | 1.4851 | 0.016 | 0.14 | 0.001540482
500 | 25 | -29 | 1.5102 | 1.5102 | 0.016 | 0.139 | 0.001548026
500 | 25 | -28.5 | 1.5326 | 1.5326 | 0.099 | 0.138 | 0.001555453
500 | 25 | -28 | 1.555 | 1.555 | 0.137 | 0.137 | 0.001562761
500 | 25 | -27.5 | 1.5779 | 1.5779 | 0.095 | 0.137 | 0.00156995
500 | 25 | -27 | 1.6141 | 1.6141 | 0.093 | 0.136 | 0.001577019
500 | 25 | -26.5 | 1.7415 | 1.7415 | 0.086 | 0.135 | 0.001583969
500 | 25 | -26 | 3.7059 | 3.7059 | 0.058 | 0.134 | 0.001590798
500 | 25 | -25.5 | 12.4158 | 12.4158 | 0.023 | 0.134 | 0.001597505
500 | 25 | -25 | 20.6627 | 20.6627 | 0.016 | 0.133 | 0.001604091
500 | 25 | -24.5 | 22.1354 | 22.1354 | 0.017 | 0.132 | 0.001610555
500 | 25 | -24 | 22.1078 | 22.1078 | 0.017 | 0.131 | 0.001616896
500 | 25 | -23.5 | 20.8304 | 20.8304 | 0.017 | 0.131 | 0.001623114
500 | 25 | -23 | 13.0764 | 13.0764 | 0.025 | 0.13 | 0.001629209
500 | 25 | -22.5 | 4.0616 | 4.0616 | 0.052 | 0.129 | 0.001635179
500 | 25 | -22 | 1.7583 | 1.7583 | 0.082 | 0.129 | 0.001641025
500 | 25 | -21.5 | 1.5807 | 1.5807 | 0.091 | 0.128 | 0.001646746
500 | 25 | -21 | 1.5392 | 1.5392 | 0.093 | 0.128 | 0.001652342
500 | 25 | -20.5 | 1.5109 | 1.5109 | 0.094 | 0.127 | 0.001657812
500 | 25 | -20 | 1.4848 | 1.4848 | 0.164 | 0.126 | 0.001663155
500 | 25 | -19.5 | 1.458 | 1.458 | 0.097 | 0.126 | 0.001668372
500 | 25 | -19 | 1.4268 | 1.4268 | 0.099 | 0.125 | 0.001673462
500 | 25 | -18.5 | 1.3936 | 1.3936 | 0.016 | 0.125 | 0.001678425
500 | 25 | -18 | 1.3613 | 1.3613 | 0.103 | 0.124 | 0.00168326
500 | 25 | -17.5 | 1.3252 | 1.3252 | 0.016 | 0.124 | 0.001687966
500 | 25 | -17 | 1.2901 | 1.2901 | 0.108 | 0.123 | 0.001692545
500 | 25 | -16.5 | 1.2527 | 1.2527 | 0.156 | 0.123 | 0.001696994
500 | 25 | -16 | 1.2164 | 1.2164 | 0.023 | 0.122 | 0.001701314
500 | 25 | -15.5 | 1.1785 | 1.1785 | 0.027 | 0.122 | 0.001705505
500 | 25 | -15 | 1.1418 | 1.1418 | 0.022 | 0.122 | 0.001709565
500 | 30 | -40 | 1.2268 | 1.2268 | 0.022 | 0.165 | 0.001355911
500 | 30 | -39.5 | 1.2588 | 1.2588 | 0.047 | 0.163 | 0.001365786
500 | 30 | -39 | 1.2902 | 1.2902 | 0.069 | 0.162 | 0.001375556
500 | 30 | -38.5 | 1.32 | 1.32 | 0.02 | 0.16 | 0.001385221
500 | 30 | -38 | 1.3474 | 1.3474 | 0.048 | 0.159 | 0.001394781
500 | 30 | -37.5 | 1.3749 | 1.3749 | 0.019 | 0.158 | 0.001404235
500 | 30 | -37 | 1.4017 | 1.4017 | 0.076 | 0.156 | 0.001413581
500 | 30 | -36.5 | 1.4293 | 1.4293 | 0.057 | 0.155 | 0.00142282
500 | 30 | -36 | 1.4566 | 1.4566 | 0.02 | 0.154 | 0.001431951
500 | 30 | -35.5 | 1.4838 | 1.4838 | 0.018 | 0.153 | 0.001440972
500 | 30 | -35 | 1.51 | 1.51 | 0.108 | 0.151 | 0.001449884
500 | 30 | -34.5 | 1.5344 | 1.5344 | 0.016 | 0.15 | 0.001458685
500 | 30 | -34 | 1.5586 | 1.5586 | 0.103 | 0.149 | 0.001467376
500 | 30 | -33.5 | 1.5811 | 1.5811 | 0.016 | 0.148 | 0.001475954
500 | 30 | -33 | 1.6008 | 1.6008 | 0.099 | 0.147 | 0.00148442
500 | 30 | -32.5 | 1.6238 | 1.6238 | 0.016 | 0.146 | 0.001492773
500 | 30 | -32 | 1.6571 | 1.6571 | 0.016 | 0.145 | 0.001501012
500 | 30 | -31.5 | 1.774 | 1.774 | 0.016 | 0.144 | 0.001509137
500 | 30 | -31 | 3.5749 | 3.5749 | 0.046 | 0.143 | 0.001517148
500 | 30 | -30.5 | 11.5266 | 11.5266 | 0.016 | 0.142 | 0.001525042
500 | 30 | -30 | 18.8723 | 18.8723 | 0.018 | 0.141 | 0.00153282
500 | 30 | -29.5 | 20.0975 | 20.0975 | 0.019 | 0.14 | 0.001540482
500 | 30 | -29 | 20.0521 | 20.0521 | 0.016 | 0.139 | 0.001548026
500 | 30 | -28.5 | 18.8983 | 18.8983 | 0.021 | 0.138 | 0.001555453
500 | 30 | -28 | 11.8797 | 11.8797 | 0.02 | 0.137 | 0.001562761
500 | 30 | -27.5 | 3.7925 | 3.7925 | 0.042 | 0.137 | 0.00156995
500 | 30 | -27 | 1.7712 | 1.7712 | 0.119 | 0.136 | 0.001577019
500 | 30 | -26.5 | 1.613 | 1.613 | 0.093 | 0.135 | 0.001583969
500 | 30 | -26 | 1.5742 | 1.5742 | 0.016 | 0.134 | 0.001590798
500 | 30 | -25.5 | 1.5455 | 1.5455 | 0.016 | 0.134 | 0.001597505
500 | 30 | -25 | 1.5197 | 1.5197 | 0.016 | 0.133 | 0.001604091
500 | 30 | -24.5 | 1.4926 | 1.4926 | 0.138 | 0.132 | 0.001610555
500 | 30 | -24 | 1.4615 | 1.4615 | 0.14 | 0.131 | 0.001616896
500 | 30 | -23.5 | 1.4289 | 1.4289 | 0.102 | 0.131 | 0.001623114
500 | 30 | -23 | 1.3944 | 1.3944 | 0.016 | 0.13 | 0.001629209
500 | 30 | -22.5 | 1.3591 | 1.3591 | 0.016 | 0.129 | 0.001635179
500 | 30 | -22 | 1.3228 | 1.3228 | 0.109 | 0.129 | 0.001641025
500 | 30 | -21.5 | 1.288 | 1.288 | 0.156 | 0.128 | 0.001646746
500 | 30 | -21 | 1.2495 | 1.2495 | 0.02 | 0.128 | 0.001652342
500 | 30 | -20.5 | 1.211 | 1.211 | 0.018 | 0.127 | 0.001657812
500 | 30 | -20 | 1.173 | 1.173 | 0.049 | 0.126 | 0.001663155
500 | 35 | -45 | 1.3108 | 1.3108 | 0.018 | 0.181 | 0.001251624
500 | 35 | -44.5 | 1.3411 | 1.3411 | 0.021 | 0.179 | 0.001262496
500 | 35 | -44 | 1.3706 | 1.3706 | 0.018 | 0.178 | 0.001273271
500 | 35 | -43.5 | 1.3984 | 1.3984 | 0.107 | 0.176 | 0.001283949
500 | 35 | -43 | 1.425 | 1.425 | 0.016 | 0.174 | 0.001294529
500 | 35 | -42.5 | 1.4505 | 1.4505 | 0.022 | 0.173 | 0.001305011
500 | 35 | -42 | 1.4759 | 1.4759 | 0.061 | 0.171 | 0.001315393
500 | 35 | -41.5 | 1.5012 | 1.5012 | 0.024 | 0.169 | 0.001325675
500 | 35 | -41 | 1.5272 | 1.5272 | 0.024 | 0.168 | 0.001335857
500 | 35 | -40.5 | 1.5539 | 1.5539 | 0.077 | 0.166 | 0.001345936
500 | 35 | -40 | 1.5792 | 1.5792 | 0.021 | 0.165 | 0.001355913
500 | 35 | -39.5 | 1.6014 | 1.6014 | 0.016 | 0.163 | 0.001365786
500 | 35 | -39 | 1.6236 | 1.6236 | 0.106 | 0.162 | 0.001375555
500 | 35 | -38.5 | 1.6443 | 1.6443 | 0.146 | 0.16 | 0.00138522
500 | 35 | -38 | 1.6638 | 1.6638 | 0.102 | 0.159 | 0.001394779
500 | 35 | -37.5 | 1.6832 | 1.6832 | 0.14 | 0.158 | 0.001404232
500 | 35 | -37 | 1.712 | 1.712 | 0.098 | 0.156 | 0.001413578
500 | 35 | -36.5 | 1.8164 | 1.8164 | 0.092 | 0.155 | 0.001422816
500 | 35 | -36 | 3.4032 | 3.4032 | 0.069 | 0.154 | 0.001431946
500 | 35 | -35.5 | 10.3171 | 10.3171 | 0.027 | 0.153 | 0.001440967
500 | 35 | -35 | 16.4968 | 16.4968 | 0.019 | 0.151 | 0.001449878
500 | 35 | -34.5 | 17.4619 | 17.4619 | 0.021 | 0.15 | 0.001458678
500 | 35 | -34 | 17.4006 | 17.4006 | 0.018 | 0.149 | 0.001467368
500 | 35 | -33.5 | 16.3971 | 16.3971 | 0.019 | 0.148 | 0.001475945
500 | 35 | -33 | 10.3388 | 10.3388 | 0.031 | 0.147 | 0.00148441
500 | 35 | -32.5 | 3.455 | 3.455 | 0.048 | 0.146 | 0.001492763
500 | 35 | -32 | 1.7923 | 1.7923 | 0.088 | 0.145 | 0.001501001
500 | 35 | -31.5 | 1.6571 | 1.6571 | 0.016 | 0.144 | 0.001509125
500 | 35 | -31 | 1.6209 | 1.6209 | 0.135 | 0.143 | 0.001517135
500 | 35 | -30.5 | 1.5941 | 1.5941 | 0.137 | 0.142 | 0.001525028
500 | 35 | -30 | 1.568 | 1.568 | 0.098 | 0.141 | 0.001532806
500 | 35 | -29.5 | 1.5409 | 1.5409 | 0.099 | 0.14 | 0.001540467
500 | 35 | -29 | 1.5107 | 1.5107 | 0.101 | 0.139 | 0.00154801
500 | 35 | -28.5 | 1.4796 | 1.4796 | 0.016 | 0.138 | 0.001555436
500 | 35 | -28 | 1.4449 | 1.4449 | 0.016 | 0.137 | 0.001562743
500 | 35 | -27.5 | 1.4093 | 1.4093 | 0.016 | 0.137 | 0.001569931
500 | 35 | -27 | 1.3719 | 1.3719 | 0.109 | 0.136 | 0.001577
500 | 35 | -26.5 | 1.3358 | 1.3358 | 0.016 | 0.135 | 0.001583949
500 | 35 | -26 | 1.299 | 1.299 | 0.02 | 0.134 | 0.001590777
500 | 35 | -25.5 | 1.2586 | 1.2586 | 0.021 | 0.134 | 0.001597484
500 | 35 | -25 | 1.2194 | 1.2194 | 0.022 | 0.133 | 0.001604069
500 | 40 | -50 | 1.4148 | 1.4148 | 0.101 | 0.203 | 0.001137805
500 | 40 | -49.5 | 1.4429 | 1.4429 | 0.02 | 0.2 | 0.001149592
500 | 40 | -49 | 1.4685 | 1.4685 | 0.016 | 0.198 | 0.001161291
500 | 40 | -48.5 | 1.4927 | 1.4927 | 0.031 | 0.196 | 0.001172901
500 | 40 | -48 | 1.5173 | 1.5173 | 0.077 | 0.193 | 0.001184423
500 | 40 | -47.5 | 1.5402 | 1.5402 | 0.018 | 0.191 | 0.001195854
500 | 40 | -47 | 1.5644 | 1.5644 | 0.025 | 0.189 | 0.001207193
500 | 40 | -46.5 | 1.5901 | 1.5901 | 0.04 | 0.187 | 0.001218441
500 | 40 | -46 | 1.6158 | 1.6158 | 0.02 | 0.185 | 0.001229596
500 | 40 | -45.5 | 1.6411 | 1.6411 | 0.022 | 0.183 | 0.001240658
500 | 40 | -45 | 1.6646 | 1.6646 | 0.016 | 0.181 | 0.001251624
500 | 40 | -44.5 | 1.6873 | 1.6873 | 0.085 | 0.179 | 0.001262496
500 | 40 | -44 | 1.7077 | 1.7077 | 0.027 | 0.178 | 0.001273271
500 | 40 | -43.5 | 1.7256 | 1.7256 | 0.106 | 0.176 | 0.001283949
500 | 40 | -43 | 1.742 | 1.742 | 0.016 | 0.174 | 0.001294529
500 | 40 | -42.5 | 1.7579 | 1.7579 | 0.016 | 0.173 | 0.001305011
500 | 40 | -42 | 1.7798 | 1.7798 | 0.016 | 0.171 | 0.001315393
500 | 40 | -41.5 | 1.866 | 1.866 | 0.096 | 0.169 | 0.001325675
500 | 40 | -41 | 3.1527 | 3.1527 | 0.058 | 0.168 | 0.001335857
500 | 40 | -40.5 | 8.6978 | 8.6978 | 0.025 | 0.166 | 0.001345936
500 | 40 | -40 | 13.4793 | 13.4793 | 0.016 | 0.165 | 0.001355913
500 | 40 | -39.5 | 14.1541 | 14.1541 | 0.016 | 0.163 | 0.001365786
500 | 40 | -39 | 14.0916 | 14.0916 | 0.02 | 0.162 | 0.001375555
500 | 40 | -38.5 | 13.2932 | 13.2932 | 0.024 | 0.16 | 0.00138522
500 | 40 | -38 | 8.4813 | 8.4813 | 0.016 | 0.159 | 0.001394779
500 | 40 | -37.5 | 3.0711 | 3.0711 | 0.016 | 0.158 | 0.001404232
500 | 40 | -37 | 1.8247 | 1.8247 | 0.129 | 0.156 | 0.001413578
500 | 40 | -36.5 | 1.7185 | 1.7185 | 0.136 | 0.155 | 0.001422816
500 | 40 | -36 | 1.6854 | 1.6854 | 0.016 | 0.154 | 0.001431946
500 | 40 | -35.5 | 1.6576 | 1.6576 | 0.016 | 0.153 | 0.001440967
500 | 40 | -35 | 1.6329 | 1.6329 | 0.1 | 0.151 | 0.001449878
500 | 40 | -34.5 | 1.6058 | 1.6058 | 0.101 | 0.15 | 0.001458678
500 | 40 | -34 | 1.5761 | 1.5761 | 0.016 | 0.149 | 0.001467368
500 | 40 | -33.5 | 1.5433 | 1.5433 | 0.104 | 0.148 | 0.001475945
500 | 40 | -33 | 1.5104 | 1.5104 | 0.016 | 0.147 | 0.00148441
500 | 40 | -32.5 | 1.4744 | 1.4744 | 0.107 | 0.146 | 0.001492763
500 | 40 | -32 | 1.4363 | 1.4363 | 0.109 | 0.145 | 0.001501001
500 | 40 | -31.5 | 1.3991 | 1.3991 | 0.157 | 0.144 | 0.001509125
500 | 40 | -31 | 1.3631 | 1.3631 | 0.108 | 0.143 | 0.001517135
500 | 40 | -30.5 | 1.3233 | 1.3233 | 0.026 | 0.142 | 0.001525028
500 | 40 | -30 | 1.2829 | 1.2829 | 0.019 | 0.141 | 0.001532806
500 | 45 | -55 | 1.533 | 1.533 | 0.157 | 0.231 | 0.001015338
500 | 45 | -54.5 | 1.5582 | 1.5582 | 0.021 | 0.227 | 0.00102795
500 | 45 | -54 | 1.5827 | 1.5827 | 0.016 | 0.224 | 0.001040484
500 | 45 | -53.5 | 1.6035 | 1.6035 | 0.09 | 0.221 | 0.001052939
500 | 45 | -53 | 1.6275 | 1.6275 | 0.079 | 0.218 | 0.001065313
500 | 45 | -52.5 | 1.6514 | 1.6514 | 0.018 | 0.216 | 0.001077606
500 | 45 | -52 | 1.6737 | 1.6737 | 0.019 | 0.213 | 0.001089817
500 | 45 | -51.5 | 1.6992 | 1.6992 | 0.037 | 0.21 | 0.001101944
500 | 45 | -51 | 1.7244 | 1.7244 | 0.016 | 0.208 | 0.001113988
500 | 45 | -50.5 | 1.746 | 1.746 | 0.028 | 0.205 | 0.001125947
500 | 45 | -50 | 1.7669 | 1.7669 | 0.029 | 0.203 | 0.00113782
500 | 45 | -49.5 | 1.7871 | 1.7871 | 0.023 | 0.2 | 0.001149606
500 | 45 | -49 | 1.8043 | 1.8043 | 0.02 | 0.198 | 0.001161304
500 | 45 | -48.5 | 1.8209 | 1.8209 | 0.021 | 0.196 | 0.001172915
500 | 45 | -48 | 1.8333 | 1.8333 | 0.026 | 0.193 | 0.001184435
500 | 45 | -47.5 | 1.8457 | 1.8457 | 0.016 | 0.191 | 0.001195866
500 | 45 | -47 | 1.8602 | 1.8602 | 0.016 | 0.189 | 0.001207205
500 | 45 | -46.5 | 1.9197 | 1.9197 | 0.101 | 0.187 | 0.001218452
500 | 45 | -46 | 2.7858 | 2.7858 | 0.07 | 0.185 | 0.001229606
500 | 45 | -45.5 | 6.5915 | 6.5915 | 0.016 | 0.183 | 0.001240667
500 | 45 | -45 | 9.8191 | 9.8191 | 0.025 | 0.181 | 0.001251633
500 | 45 | -44.5 | 10.2387 | 10.2387 | 0.024 | 0.179 | 0.001262504
500 | 45 | -44 | 10.1796 | 10.1796 | 0.024 | 0.178 | 0.001273278
500 | 45 | -43.5 | 9.6512 | 9.6512 | 0.025 | 0.176 | 0.001283956
500 | 45 | -43 | 6.3993 | 6.3993 | 0.032 | 0.174 | 0.001294535
500 | 45 | -42.5 | 2.706 | 2.706 | 0.016 | 0.173 | 0.001305016
500 | 45 | -42 | 1.8683 | 1.8683 | 0.016 | 0.171 | 0.001315398
500 | 45 | -41.5 | 1.7907 | 1.7907 | 0.016 | 0.169 | 0.001325679
500 | 45 | -41 | 1.7614 | 1.7614 | 0.016 | 0.168 | 0.001335859
500 | 45 | -40.5 | 1.7354 | 1.7354 | 0.101 | 0.166 | 0.001345938
500 | 45 | -40 | 1.7103 | 1.7103 | 0.016 | 0.165 | 0.001355914
500 | 45 | -39.5 | 1.6854 | 1.6854 | 0.102 | 0.163 | 0.001365786
500 | 45 | -39 | 1.6573 | 1.6573 | 0.016 | 0.162 | 0.001375555
500 | 45 | -38.5 | 1.6247 | 1.6247 | 0.105 | 0.16 | 0.001385219
500 | 45 | -38 | 1.5897 | 1.5897 | 0.106 | 0.159 | 0.001394777
500 | 45 | -37.5 | 1.5548 | 1.5548 | 0.016 | 0.158 | 0.001404229
500 | 45 | -37 | 1.5181 | 1.5181 | 0.11 | 0.156 | 0.001413574
500 | 45 | -36.5 | 1.4811 | 1.4811 | 0.112 | 0.155 | 0.001422811
500 | 45 | -36 | 1.4441 | 1.4441 | 0.016 | 0.154 | 0.00143194
500 | 45 | -35.5 | 1.4057 | 1.4057 | 0.017 | 0.153 | 0.00144096
500 | 45 | -35 | 1.3662 | 1.3662 | 0.055 | 0.151 | 0.00144987
500 | 50 | -60 | 1.6661 | 1.6661 | 0.019 | 0.268 | 0.000885144
500 | 50 | -59.5 | 1.6884 | 1.6884 | 0.018 | 0.264 | 0.000898486
500 | 50 | -59 | 1.7105 | 1.7105 | 0.018 | 0.26 | 0.000911759
500 | 50 | -58.5 | 1.7338 | 1.7338 | 0.051 | 0.256 | 0.000924963
500 | 50 | -58 | 1.7565 | 1.7565 | 0.051 | 0.252 | 0.000938097
500 | 50 | -57.5 | 1.779 | 1.779 | 0.097 | 0.248 | 0.000951159
500 | 50 | -57 | 1.8019 | 1.8019 | 0.016 | 0.244 | 0.000964148
500 | 50 | -56.5 | 1.8245 | 1.8245 | 0.077 | 0.241 | 0.000977064
500 | 50 | -56 | 1.8451 | 1.8451 | 0.029 | 0.237 | 0.000989905
500 | 50 | -55.5 | 1.8633 | 1.8633 | 0.024 | 0.234 | 0.00100267
500 | 50 | -55 | 1.8819 | 1.8819 | 0.085 | 0.231 | 0.00101536
500 | 50 | -54.5 | 1.8983 | 1.8983 | 0.022 | 0.227 | 0.001027971
500 | 50 | -54 | 1.9155 | 1.9155 | 0.021 | 0.224 | 0.001040505
500 | 50 | -53.5 | 1.9288 | 1.9288 | 0.05 | 0.221 | 0.001052959
500 | 50 | -53 | 1.9391 | 1.9391 | 0.02 | 0.218 | 0.001065332
500 | 50 | -52.5 | 1.9472 | 1.9472 | 0.023 | 0.216 | 0.001077625
500 | 50 | -52 | 1.9562 | 1.9562 | 0.062 | 0.213 | 0.001089835
500 | 50 | -51.5 | 1.9849 | 1.9849 | 0.021 | 0.21 | 0.001101962
500 | 50 | -51 | 2.4074 | 2.4074 | 0.124 | 0.208 | 0.001114006
500 | 50 | -50.5 | 4.3199 | 4.3199 | 0.016 | 0.205 | 0.001125964
500 | 50 | -50 | 5.8712 | 5.8712 | 0.016 | 0.203 | 0.001137836
500 | 50 | -49.5 | 6.0511 | 6.0511 | 0.05 | 0.2 | 0.001149622
500 | 50 | -49 | 6.0116 | 6.0116 | 0.016 | 0.198 | 0.00116132
500 | 50 | -48.5 | 5.752 | 5.752 | 0.051 | 0.196 | 0.001172929
500 | 50 | -48 | 4.1662 | 4.1662 | 0.05 | 0.193 | 0.001184449
500 | 50 | -47.5 | 2.3372 | 2.3372 | 0.085 | 0.191 | 0.001195879
500 | 50 | -47 | 1.9262 | 1.9262 | 0.016 | 0.189 | 0.001207217
500 | 50 | -46.5 | 1.8779 | 1.8779 | 0.103 | 0.187 | 0.001218464
500 | 50 | -46 | 1.8539 | 1.8539 | 0.016 | 0.185 | 0.001229618
500 | 50 | -45.5 | 1.828 | 1.828 | 0.016 | 0.183 | 0.001240677
500 | 50 | -45 | 1.8048 | 1.8048 | 0.104 | 0.181 | 0.001251643
500 | 50 | -44.5 | 1.7788 | 1.7788 | 0.148 | 0.179 | 0.001262513
500 | 50 | -44 | 1.753 | 1.753 | 0.016 | 0.178 | 0.001273286
500 | 50 | -43.5 | 1.7228 | 1.7228 | 0.107 | 0.176 | 0.001283963
500 | 50 | -43 | 1.6885 | 1.6885 | 0.108 | 0.174 | 0.001294542
500 | 50 | -42.5 | 1.6537 | 1.6537 | 0.016 | 0.173 | 0.001305022
500 | 50 | -42 | 1.6168 | 1.6168 | 0.156 | 0.171 | 0.001315403
500 | 50 | -41.5 | 1.5818 | 1.5818 | 0.112 | 0.169 | 0.001325683
500 | 50 | -41 | 1.5451 | 1.5451 | 0.026 | 0.168 | 0.001335863
500 | 50 | -40.5 | 1.5074 | 1.5074 | 0.025 | 0.166 | 0.00134594
500 | 50 | -40 | 1.4664 | 1.4664 | 0.075 | 0.165 | 0.001355915
500 | 55 | -65 | 1.8008 | 1.8008 | 0.02 | 0.321 | 0.000748207
500 | 55 | -64.5 | 1.8247 | 1.8247 | 0.02 | 0.315 | 0.000762178
500 | 55 | -64 | 1.8487 | 1.8487 | 0.157 | 0.309 | 0.00077609
500 | 55 | -63.5 | 1.871 | 1.871 | 0.02 | 0.303 | 0.000789944
500 | 55 | -63 | 1.8926 | 1.8926 | 0.02 | 0.297 | 0.000803737
500 | 55 | -62.5 | 1.9153 | 1.9153 | 0.033 | 0.292 | 0.000817468
500 | 55 | -62 | 1.9345 | 1.9345 | 0.02 | 0.287 | 0.000831138
500 | 55 | -61.5 | 1.9522 | 1.9522 | 0.081 | 0.282 | 0.000844744
500 | 55 | -61 | 1.9695 | 1.9695 | 0.036 | 0.277 | 0.000858285
500 | 55 | -60.5 | 1.9861 | 1.9861 | 0.021 | 0.273 | 0.000871761
500 | 55 | -60 | 2.0019 | 2.0019 | 0.019 | 0.268 | 0.00088517
500 | 55 | -59.5 | 2.0177 | 2.0177 | 0.06 | 0.264 | 0.000898512
500 | 55 | -59 | 2.031 | 2.031 | 0.042 | 0.26 | 0.000911785
500 | 55 | -58.5 | 2.0405 | 2.0405 | 0.019 | 0.256 | 0.000924989
500 | 55 | -58 | 2.0474 | 2.0474 | 0.021 | 0.252 | 0.000938122
500 | 55 | -57.5 | 2.0529 | 2.0529 | 0.016 | 0.248 | 0.000951184
500 | 55 | -57 | 2.0569 | 2.0569 | 0.027 | 0.244 | 0.000964173
500 | 55 | -56.5 | 2.0615 | 2.0615 | 0.083 | 0.241 | 0.000977088
500 | 55 | -56 | 2.1164 | 2.1164 | 0.017 | 0.237 | 0.000989929
500 | 55 | -55.5 | 2.4086 | 2.4086 | 0.098 | 0.234 | 0.001002694
500 | 55 | -55 | 2.6607 | 2.6607 | 0.016 | 0.231 | 0.001015383
500 | 55 | -54.5 | 2.6874 | 2.6874 | 0.016 | 0.227 | 0.001027994
500 | 55 | -54 | 2.6761 | 2.6761 | 0.016 | 0.224 | 0.001040527
500 | 55 | -53.5 | 2.6368 | 2.6368 | 0.016 | 0.221 | 0.001052981
500 | 55 | -53 | 2.3936 | 2.3936 | 0.016 | 0.218 | 0.001065354
500 | 55 | -52.5 | 2.0827 | 2.0827 | 0.105 | 0.216 | 0.001077646
500 | 55 | -52 | 2.0011 | 2.0011 | 0.186 | 0.213 | 0.001089856
500 | 55 | -51.5 | 1.9793 | 1.9793 | 0.016 | 0.21 | 0.001101982
500 | 55 | -51 | 1.9577 | 1.9577 | 0.016 | 0.208 | 0.001114025
500 | 55 | -50.5 | 1.9332 | 1.9332 | 0.108 | 0.205 | 0.001125983
500 | 55 | -50 | 1.9081 | 1.9081 | 0.109 | 0.203 | 0.001137854
500 | 55 | -49.5 | 1.8852 | 1.8852 | 0.016 | 0.2 | 0.001149639
500 | 55 | -49 | 1.8574 | 1.8574 | 0.109 | 0.198 | 0.001161336
500 | 55 | -48.5 | 1.8302 | 1.8302 | 0.016 | 0.196 | 0.001172945
500 | 55 | -48 | 1.8002 | 1.8002 | 0.155 | 0.193 | 0.001184465
500 | 55 | -47.5 | 1.769 | 1.769 | 0.016 | 0.191 | 0.001195893
500 | 55 | -47 | 1.7328 | 1.7328 | 0.194 | 0.189 | 0.001207231
500 | 55 | -46.5 | 1.6979 | 1.6979 | 0.019 | 0.187 | 0.001218477
500 | 55 | -46 | 1.6619 | 1.6619 | 0.02 | 0.185 | 0.00122963
500 | 55 | -45.5 | 1.6251 | 1.6251 | 0.018 | 0.183 | 0.001240689
500 | 55 | -45 | 1.5869 | 1.5869 | 0.02 | 0.181 | 0.001251653
500 | 60 | -70 | 1.9153 | 1.9153 | 0.016 | 0.401 | 0.000605591
500 | 60 | -69.5 | 1.9403 | 1.9403 | 0.059 | 0.391 | 0.000620085
500 | 60 | -69 | 1.9646 | 1.9646 | 0.019 | 0.382 | 0.000634532
500 | 60 | -68.5 | 1.9847 | 1.9847 | 0.022 | 0.373 | 0.00064893
500 | 60 | -68 | 2.0034 | 2.0034 | 0.022 | 0.364 | 0.000663279
500 | 60 | -67.5 | 2.023 | 2.023 | 0.121 | 0.356 | 0.000677576
500 | 60 | -67 | 2.0415 | 2.0415 | 0.115 | 0.349 | 0.000691823
500 | 60 | -66.5 | 2.0604 | 2.0604 | 0.02 | 0.341 | 0.000706016
500 | 60 | -66 | 2.0777 | 2.0777 | 0.021 | 0.334 | 0.000720155
500 | 60 | -65.5 | 2.0943 | 2.0943 | 0.038 | 0.328 | 0.000734239
500 | 60 | -65 | 2.1113 | 2.1113 | 0.085 | 0.321 | 0.000748267
500 | 60 | -64.5 | 2.1241 | 2.1241 | 0.017 | 0.315 | 0.000762238
500 | 60 | -64 | 2.1337 | 2.1337 | 0.019 | 0.309 | 0.000776151
500 | 60 | -63.5 | 2.1416 | 2.1416 | 0.018 | 0.303 | 0.000790004
500 | 60 | -63 | 2.1494 | 2.1494 | 0.019 | 0.297 | 0.000803797
500 | 60 | -62.5 | 2.155 | 2.155 | 0.019 | 0.292 | 0.000817529
500 | 60 | -62 | 2.1603 | 2.1603 | 0.052 | 0.287 | 0.000831198
500 | 60 | -61.5 | 2.1747 | 2.1747 | 0.018 | 0.282 | 0.000844804
500 | 60 | -61 | 2.2927 | 2.2927 | 0.019 | 0.277 | 0.000858345
500 | 60 | -60.5 | 2.7997 | 2.7997 | 0.097 | 0.273 | 0.000871821
500 | 60 | -60 | 3.1283 | 3.1283 | 0.086 | 0.268 | 0.00088523
500 | 60 | -59.5 | 3.145 | 3.145 | 0.084 | 0.264 | 0.000898571
500 | 60 | -59 | 3.1247 | 3.1247 | 0.083 | 0.26 | 0.000911844
500 | 60 | -58.5 | 3.0411 | 3.0411 | 0.084 | 0.256 | 0.000925047
500 | 60 | -58 | 2.6233 | 2.6233 | 0.016 | 0.252 | 0.00093818
500 | 60 | -57.5 | 2.189 | 2.189 | 0.033 | 0.248 | 0.000951241
500 | 60 | -57 | 2.1089 | 2.1089 | 0.024 | 0.244 | 0.000964229
500 | 60 | -56.5 | 2.0878 | 2.0878 | 0.018 | 0.241 | 0.000977144
500 | 60 | -56 | 2.0688 | 2.0688 | 0.113 | 0.237 | 0.000989984
500 | 60 | -55.5 | 2.0484 | 2.0484 | 0.022 | 0.234 | 0.001002748
500 | 60 | -55 | 2.0254 | 2.0254 | 0.02 | 0.231 | 0.001015436
500 | 60 | -54.5 | 2.0026 | 2.0026 | 0.019 | 0.227 | 0.001028046
500 | 60 | -54 | 1.9774 | 1.9774 | 0.041 | 0.224 | 0.001040578
500 | 60 | -53.5 | 1.9523 | 1.9523 | 0.019 | 0.221 | 0.001053031
500 | 60 | -53 | 1.9247 | 1.9247 | 0.021 | 0.218 | 0.001065403
500 | 60 | -52.5 | 1.8942 | 1.8942 | 0.018 | 0.216 | 0.001077693
500 | 60 | -52 | 1.8627 | 1.8627 | 0.05 | 0.213 | 0.001089902
500 | 60 | -51.5 | 1.8292 | 1.8292 | 0.033 | 0.21 | 0.001102027
500 | 60 | -51 | 1.7931 | 1.7931 | 0.026 | 0.208 | 0.001114069
500 | 60 | -50.5 | 1.7568 | 1.7568 | 0.019 | 0.205 | 0.001126025
500 | 60 | -50 | 1.7204 | 1.7204 | 0.078 | 0.203 | 0.001137895
500 | 65 | -75 | 1.9286 | 1.9286 | 0.136 | 0.534 | 0.000458374
500 | 65 | -74.5 | 1.9563 | 1.9563 | 0.079 | 0.517 | 0.000473282
500 | 65 | -74 | 1.9861 | 1.9861 | 0.016 | 0.5 | 0.000488154
500 | 65 | -73.5 | 2.0124 | 2.0124 | 0.024 | 0.485 | 0.000502989
500 | 65 | -73 | 2.0368 | 2.0368 | 0.025 | 0.471 | 0.000517786
500 | 65 | -72.5 | 2.0649 | 2.0649 | 0.022 | 0.458 | 0.000532542
500 | 65 | -72 | 2.0875 | 2.0875 | 0.023 | 0.445 | 0.000547258
500 | 65 | -71.5 | 2.1066 | 2.1066 | 0.016 | 0.433 | 0.000561932
500 | 65 | -71 | 2.1268 | 2.1268 | 0.016 | 0.422 | 0.000576563
500 | 65 | -70.5 | 2.1446 | 2.1446 | 0.038 | 0.411 | 0.00059115
500 | 65 | -70 | 2.1608 | 2.1608 | 0.159 | 0.401 | 0.000605692
500 | 65 | -69.5 | 2.1757 | 2.1757 | 0.023 | 0.391 | 0.000620187
500 | 65 | -69 | 2.1878 | 2.1878 | 0.02 | 0.382 | 0.000634635
500 | 65 | -68.5 | 2.2012 | 2.2012 | 0.058 | 0.373 | 0.000649034
500 | 65 | -68 | 2.2172 | 2.2172 | 0.115 | 0.364 | 0.000663384
500 | 65 | -67.5 | 2.2333 | 2.2333 | 0.016 | 0.356 | 0.000677682
500 | 65 | -67 | 2.2591 | 2.2591 | 0.018 | 0.349 | 0.000691929
500 | 65 | -66.5 | 2.3861 | 2.3861 | 0.019 | 0.341 | 0.000706123
500 | 65 | -66 | 3.6899 | 3.6899 | 0.125 | 0.334 | 0.000720263
500 | 65 | -65.5 | 10.4702 | 10.4702 | 0.034 | 0.328 | 0.000734347
500 | 65 | -65 | 15.0532 | 15.0532 | 0.016 | 0.321 | 0.000748376
500 | 65 | -64.5 | 15.3285 | 15.3285 | 0.016 | 0.315 | 0.000762347
500 | 65 | -64 | 15.0912 | 15.0912 | 0.025 | 0.309 | 0.00077626
500 | 65 | -63.5 | 14.2425 | 14.2425 | 0.033 | 0.303 | 0.000790113
500 | 65 | -63 | 9.1259 | 9.1259 | 0.016 | 0.297 | 0.000803906
500 | 65 | -62.5 | 3.2035 | 3.2035 | 0.09 | 0.292 | 0.000817638
500 | 65 | -62 | 2.274 | 2.274 | 0.083 | 0.287 | 0.000831307
500 | 65 | -61.5 | 2.1908 | 2.1908 | 0.023 | 0.282 | 0.000844912
500 | 65 | -61 | 2.1673 | 2.1673 | 0.122 | 0.277 | 0.000858453
500 | 65 | -60.5 | 2.1489 | 2.1489 | 0.017 | 0.273 | 0.000871928
500 | 65 | -60 | 2.1302 | 2.1302 | 0.094 | 0.268 | 0.000885336
500 | 65 | -59.5 | 2.1092 | 2.1092 | 0.088 | 0.264 | 0.000898677
500 | 65 | -59 | 2.0876 | 2.0876 | 0.019 | 0.26 | 0.000911949
500 | 65 | -58.5 | 2.065 | 2.065 | 0.085 | 0.256 | 0.000925151
500 | 65 | -58 | 2.04 | 2.04 | 0.016 | 0.252 | 0.000938283
500 | 65 | -57.5 | 2.016 | 2.016 | 0.047 | 0.248 | 0.000951342
500 | 65 | -57 | 1.9885 | 1.9885 | 0.02 | 0.244 | 0.000964329
500 | 65 | -56.5 | 1.96 | 1.96 | 0.081 | 0.241 | 0.000977243
500 | 65 | -56 | 1.9285 | 1.9285 | 0.019 | 0.237 | 0.000990081
500 | 65 | -55.5 | 1.8959 | 1.8959 | 0.021 | 0.234 | 0.001002844
500 | 65 | -55 | 1.8607 | 1.8607 | 0.021 | 0.231 | 0.00101553
500 | 70 | -80 | 1.7344 | 1.7344 | 0.016 | 0.8 | 0.000307618
500 | 70 | -79.5 | 1.7819 | 1.7819 | 0.167 | 0.762 | 0.00032283
500 | 70 | -79 | 1.8256 | 1.8256 | 0.016 | 0.728 | 0.000338016
500 | 70 | -78.5 | 1.8673 | 1.8673 | 0.212 | 0.696 | 0.000353176
500 | 70 | -78 | 1.9063 | 1.9063 | 0.031 | 0.667 | 0.000368309
500 | 70 | -77.5 | 1.9427 | 1.9427 | 0.025 | 0.64 | 0.000383414
500 | 70 | -77 | 1.9782 | 1.9782 | 0.016 | 0.616 | 0.00039849
500 | 70 | -76.5 | 2.0097 | 2.0097 | 0.016 | 0.593 | 0.000413534
500 | 70 | -76 | 2.0394 | 2.0394 | 0.024 | 0.572 | 0.000428548
500 | 70 | -75.5 | 2.0675 | 2.0675 | 0.022 | 0.552 | 0.000443528
500 | 70 | -75 | 2.0943 | 2.0943 | 0.026 | 0.534 | 0.000458474
500 | 70 | -74.5 | 2.1206 | 2.1206 | 0.016 | 0.517 | 0.000473385
500 | 70 | -74 | 2.1451 | 2.1451 | 0.016 | 0.5 | 0.00048826
500 | 70 | -73.5 | 2.1735 | 2.1735 | 0.019 | 0.485 | 0.000503097
500 | 70 | -73 | 2.2114 | 2.2114 | 0.016 | 0.471 | 0.000517895
500 | 70 | -72.5 | 2.2717 | 2.2717 | 0.029 | 0.458 | 0.000532654
500 | 70 | -72 | 2.3777 | 2.3777 | 0.019 | 0.445 | 0.000547372
500 | 70 | -71.5 | 2.9572 | 2.9572 | 0.018 | 0.433 | 0.000562048
500 | 70 | -71 | 8.2074 | 8.2074 | 0.016 | 0.422 | 0.00057668
500 | 70 | -70.5 | 40.3355 | 40.3355 | 0.021 | 0.411 | 0.000591269
500 | 70 | -70 | 60.0447 | 60.0447 | 0.019 | 0.401 | 0.000605812
500 | 70 | -69.5 | 60.8308 | 60.8308 | 0.019 | 0.391 | 0.000620309
500 | 70 | -69 | 59.4494 | 59.4494 | 0.019 | 0.382 | 0.000634758
500 | 70 | -68.5 | 55.7534 | 55.7534 | 0.016 | 0.373 | 0.000649158
500 | 70 | -68 | 33.0819 | 33.0819 | 0.022 | 0.364 | 0.000663509
500 | 70 | -67.5 | 6.2853 | 6.2853 | 0.057 | 0.356 | 0.000677808
500 | 70 | -67 | 2.6183 | 2.6183 | 0.019 | 0.349 | 0.000692056
500 | 70 | -66.5 | 2.277 | 2.277 | 0.019 | 0.341 | 0.000706251
500 | 70 | -66 | 2.2304 | 2.2304 | 0.016 | 0.334 | 0.000720391
500 | 70 | -65.5 | 2.2098 | 2.2098 | 0.031 | 0.328 | 0.000734476
500 | 70 | -65 | 2.1907 | 2.1907 | 0.023 | 0.321 | 0.000748505
500 | 70 | -64.5 | 2.1732 | 2.1732 | 0.019 | 0.315 | 0.000762477
500 | 70 | -64 | 2.1549 | 2.1549 | 0.016 | 0.309 | 0.00077639
500 | 70 | -63.5 | 2.1348 | 2.1348 | 0.048 | 0.303 | 0.000790243
500 | 70 | -63 | 2.1168 | 2.1168 | 0.021 | 0.297 | 0.000804036
500 | 70 | -62.5 | 2.0955 | 2.0955 | 0.04 | 0.292 | 0.000817768
500 | 70 | -62 | 2.075 | 2.075 | 0.021 | 0.287 | 0.000831436
500 | 70 | -61.5 | 2.0518 | 2.0518 | 0.029 | 0.282 | 0.000845041
500 | 70 | -61 | 2.0306 | 2.0306 | 0.02 | 0.277 | 0.000858582
500 | 70 | -60.5 | 2.0044 | 2.0044 | 0.105 | 0.273 | 0.000872056
500 | 70 | -60 | 1.9752 | 1.9752 | 0.024 | 0.268 | 0.000885464
532 | 10 | -20 | 1.0508 | 1.0508 | 0.133 | 0.126 | 0.001663182
532 | 10 | -19.5 | 1.0881 | 1.0881 | 0.129 | 0.126 | 0.001668399
532 | 10 | -19 | 1.1248 | 1.1248 | 0.08 | 0.125 | 0.00167349
532 | 10 | -18.5 | 1.162 | 1.162 | 0.08 | 0.125 | 0.001678453
532 | 10 | -18 | 1.1989 | 1.1989 | 0.152 | 0.124 | 0.001683288
532 | 10 | -17.5 | 1.2321 | 1.2321 | 0.149 | 0.124 | 0.001687995
532 | 10 | -17 | 1.2643 | 1.2643 | 0.118 | 0.123 | 0.001692574
532 | 10 | -16.5 | 1.2943 | 1.2943 | 0.116 | 0.123 | 0.001697024
532 | 10 | -16 | 1.3246 | 1.3246 | 0.114 | 0.122 | 0.001701345
532 | 10 | -15.5 | 1.3558 | 1.3558 | 0.113 | 0.122 | 0.001705536
532 | 10 | -15 | 1.3876 | 1.3876 | 0.08 | 0.122 | 0.001709597
532 | 10 | -14.5 | 1.4194 | 1.4194 | 0.11 | 0.121 | 0.001713528
532 | 10 | -14 | 1.4488 | 1.4488 | 0.109 | 0.121 | 0.001717329
532 | 10 | -13.5 | 1.4767 | 1.4767 | 0.108 | 0.12 | 0.001720998
532 | 10 | -13 | 1.502 | 1.502 | 0.08 | 0.12 | 0.001724537
532 | 10 | -12.5 | 1.5302 | 1.5302 | 0.08 | 0.12 | 0.001727945
532 | 10 | -12 | 1.5726 | 1.5726 | 0.105 | 0.119 | 0.001731221
532 | 10 | -11.5 | 1.7052 | 1.7052 | 0.08 | 0.119 | 0.001734365
532 | 10 | -11 | 3.7433 | 3.7433 | 0.089 | 0.119 | 0.001737377
532 | 10 | -10.5 | 13.3776 | 13.3776 | 0.08 | 0.119 | 0.001740257
532 | 10 | -10 | 23.2943 | 23.2943 | 0.08 | 0.118 | 0.001743005
532 | 10 | -9.5 | 25.3468 | 25.3468 | 0.08 | 0.118 | 0.001745619
532 | 10 | -9 | 25.4097 | 25.4097 | 0.08 | 0.118 | 0.001748101
532 | 10 | -8.5 | 24.0306 | 24.0306 | 0.08 | 0.118 | 0.00175045
532 | 10 | -8 | 15.3801 | 15.3801 | 0.08 | 0.117 | 0.001752665
532 | 10 | -7.5 | 4.7309 | 4.7309 | 0.086 | 0.117 | 0.001754747
532 | 10 | -7 | 1.7919 | 1.7919 | 0.08 | 0.117 | 0.001756696
532 | 10 | -6.5 | 1.5702 | 1.5702 | 0.08 | 0.117 | 0.001758511
532 | 10 | -6 | 1.5234 | 1.5234 | 0.105 | 0.117 | 0.001760191
532 | 10 | -5.5 | 1.4956 | 1.4956 | 0.08 | 0.116 | 0.001761738
532 | 10 | -5 | 1.4702 | 1.4702 | 0.107 | 0.116 | 0.001763151
532 | 10 | -4.5 | 1.4417 | 1.4417 | 0.08 | 0.116 | 0.00176443
532 | 10 | -4 | 1.4123 | 1.4123 | 0.08 | 0.116 | 0.001765574
532 | 10 | -3.5 | 1.3797 | 1.3797 | 0.134 | 0.116 | 0.001766584
532 | 10 | -3 | 1.3445 | 1.3445 | 0.111 | 0.116 | 0.001767459
532 | 10 | -2.5 | 1.3103 | 1.3103 | 0.113 | 0.116 | 0.0017682
532 | 10 | -2 | 1.2744 | 1.2744 | 0.141 | 0.116 | 0.001768806
532 | 10 | -1.5 | 1.2388 | 1.2388 | 0.116 | 0.116 | 0.001769277
532 | 10 | -1 | 1.201 | 1.201 | 0.08 | 0.116 | 0.001769614
532 | 10 | -0.5 | 1.1649 | 1.1649 | 0.08 | 0.116 | 0.001769816
532 | 10 | 0 | 1.1303 | 1.1303 | 0.08 | 0.116 | 0.001769884
532 | 15 | -25 | 1.0704 | 1.0704 | 0.134 | 0.133 | 0.001604111
532 | 15 | -24.5 | 1.1067 | 1.1067 | 0.131 | 0.132 | 0.001610575
532 | 15 | -24 | 1.1439 | 1.1439 | 0.128 | 0.131 | 0.001616917
532 | 15 | -23.5 | 1.1794 | 1.1794 | 0.08 | 0.131 | 0.001623136
532 | 15 | -23 | 1.2147 | 1.2147 | 0.123 | 0.13 | 0.001629231
532 | 15 | -22.5 | 1.2459 | 1.2459 | 0.121 | 0.129 | 0.001635202
532 | 15 | -22 | 1.2767 | 1.2767 | 0.08 | 0.129 | 0.001641049
532 | 15 | -21.5 | 1.3064 | 1.3064 | 0.117 | 0.128 | 0.001646771
532 | 15 | -21 | 1.3363 | 1.3363 | 0.08 | 0.128 | 0.001652367
532 | 15 | -20.5 | 1.3661 | 1.3661 | 0.114 | 0.127 | 0.001657837
532 | 15 | -20 | 1.3964 | 1.3964 | 0.113 | 0.126 | 0.001663182
532 | 15 | -19.5 | 1.426 | 1.426 | 0.08 | 0.126 | 0.001668399
532 | 15 | -19 | 1.4557 | 1.4557 | 0.134 | 0.125 | 0.00167349
532 | 15 | -18.5 | 1.4823 | 1.4823 | 0.08 | 0.125 | 0.001678453
532 | 15 | -18 | 1.5066 | 1.5066 | 0.108 | 0.124 | 0.001683288
532 | 15 | -17.5 | 1.5337 | 1.5337 | 0.107 | 0.124 | 0.001687995
532 | 15 | -17 | 1.5735 | 1.5735 | 0.106 | 0.123 | 0.001692574
532 | 15 | -16.5 | 1.7034 | 1.7034 | 0.08 | 0.123 | 0.001697024
532 | 15 | -16 | 3.6954 | 3.6954 | 0.09 | 0.122 | 0.001701345
532 | 15 | -15.5 | 13.0745 | 13.0745 | 0.08 | 0.122 | 0.001705536
532 | 15 | -15 | 22.6618 | 22.6618 | 0.08 | 0.122 | 0.001709597
532 | 15 | -14.5 | 24.6115 | 24.6115 | 0.08 | 0.121 | 0.001713528
532 | 15 | -14 | 24.6453 | 24.6453 | 0.08 | 0.121 | 0.001717329
532 | 15 | -13.5 | 23.3148 | 23.3148 | 0.08 | 0.12 | 0.001720998
532 | 15 | -13 | 14.9151 | 14.9151 | 0.08 | 0.12 | 0.001724537
532 | 15 | -12.5 | 4.6097 | 4.6097 | 0.089 | 0.12 | 0.001727945
532 | 15 | -12 | 1.7788 | 1.7788 | 0.1 | 0.119 | 0.001731221
532 | 15 | -11.5 | 1.563 | 1.563 | 0.105 | 0.119 | 0.001734365
532 | 15 | -11 | 1.5173 | 1.5173 | 0.08 | 0.119 | 0.001737377
532 | 15 | -10.5 | 1.4904 | 1.4904 | 0.08 | 0.119 | 0.001740257
532 | 15 | -10 | 1.4648 | 1.4648 | 0.08 | 0.118 | 0.001743005
532 | 15 | -9.5 | 1.4371 | 1.4371 | 0.151 | 0.118 | 0.001745619
532 | 15 | -9 | 1.4069 | 1.4069 | 0.11 | 0.118 | 0.001748101
532 | 15 | -8.5 | 1.3737 | 1.3737 | 0.111 | 0.118 | 0.00175045
532 | 15 | -8 | 1.338 | 1.338 | 0.08 | 0.117 | 0.001752665
532 | 15 | -7.5 | 1.3031 | 1.3031 | 0.14 | 0.117 | 0.001754747
532 | 15 | -7 | 1.267 | 1.267 | 0.08 | 0.117 | 0.001756696
532 | 15 | -6.5 | 1.2308 | 1.2308 | 0.145 | 0.117 | 0.001758511
532 | 15 | -6 | 1.1934 | 1.1934 | 0.148 | 0.117 | 0.001760191
532 | 15 | -5.5 | 1.1557 | 1.1557 | 0.08 | 0.116 | 0.001761738
532 | 15 | -5 | 1.1205 | 1.1205 | 0.181 | 0.116 | 0.001763151
532 | 20 | -30 | 1.1046 | 1.1046 | 0.174 | 0.141 | 0.001532833
532 | 20 | -29.5 | 1.1399 | 1.1399 | 0.132 | 0.14 | 0.001540496
532 | 20 | -29 | 1.1766 | 1.1766 | 0.129 | 0.139 | 0.001548041
532 | 20 | -28.5 | 1.2113 | 1.2113 | 0.08 | 0.138 | 0.001555468
532 | 20 | -28 | 1.2441 | 1.2441 | 0.124 | 0.137 | 0.001562777
532 | 20 | -27.5 | 1.2751 | 1.2751 | 0.122 | 0.137 | 0.001569966
532 | 20 | -27 | 1.3042 | 1.3042 | 0.12 | 0.136 | 0.001577036
532 | 20 | -26.5 | 1.3324 | 1.3324 | 0.147 | 0.135 | 0.001583986
532 | 20 | -26 | 1.3612 | 1.3612 | 0.117 | 0.134 | 0.001590816
532 | 20 | -25.5 | 1.3899 | 1.3899 | 0.115 | 0.134 | 0.001597524
532 | 20 | -25 | 1.4196 | 1.4196 | 0.114 | 0.133 | 0.001604111
532 | 20 | -24.5 | 1.4484 | 1.4484 | 0.112 | 0.132 | 0.001610575
532 | 20 | -24 | 1.4762 | 1.4762 | 0.111 | 0.131 | 0.001616917
532 | 20 | -23.5 | 1.5021 | 1.5021 | 0.11 | 0.131 | 0.001623136
532 | 20 | -23 | 1.5255 | 1.5255 | 0.08 | 0.13 | 0.001629231
532 | 20 | -22.5 | 1.5502 | 1.5502 | 0.08 | 0.129 | 0.001635202
532 | 20 | -22 | 1.5874 | 1.5874 | 0.08 | 0.129 | 0.001641049
532 | 20 | -21.5 | 1.7133 | 1.7133 | 0.103 | 0.128 | 0.001646771
532 | 20 | -21 | 3.6614 | 3.6614 | 0.085 | 0.128 | 0.001652367
532 | 20 | -20.5 | 12.7079 | 12.7079 | 0.08 | 0.127 | 0.001657837
532 | 20 | -20 | 21.7587 | 21.7587 | 0.083 | 0.126 | 0.001663182
532 | 20 | -19.5 | 23.5042 | 23.5042 | 0.08 | 0.126 | 0.001668399
532 | 20 | -19 | 23.5233 | 23.5233 | 0.08 | 0.125 | 0.00167349
532 | 20 | -18.5 | 22.243 | 22.243 | 0.08 | 0.125 | 0.001678453
532 | 20 | -18 | 14.1756 | 14.1756 | 0.08 | 0.124 | 0.001683288
532 | 20 | -17.5 | 4.395 | 4.395 | 0.091 | 0.124 | 0.001687995
532 | 20 | -17 | 1.7708 | 1.7708 | 0.101 | 0.123 | 0.001692574
532 | 20 | -16.5 | 1.5679 | 1.5679 | 0.106 | 0.123 | 0.001697024
532 | 20 | -16 | 1.5241 | 1.5241 | 0.107 | 0.122 | 0.001701345
532 | 20 | -15.5 | 1.4969 | 1.4969 | 0.108 | 0.122 | 0.001705536
532 | 20 | -15 | 1.4699 | 1.4699 | 0.109 | 0.122 | 0.001709597
532 | 20 | -14.5 | 1.4422 | 1.4422 | 0.133 | 0.121 | 0.001713528
532 | 20 | -14 | 1.4118 | 1.4118 | 0.11 | 0.121 | 0.001717329
532 | 20 | -13.5 | 1.3785 | 1.3785 | 0.136 | 0.12 | 0.001720998
532 | 20 | -13 | 1.3436 | 1.3436 | 0.113 | 0.12 | 0.001724537
532 | 20 | -12.5 | 1.3083 | 1.3083 | 0.141 | 0.12 | 0.001727945
532 | 20 | -12 | 1.2728 | 1.2728 | 0.08 | 0.119 | 0.001731221
532 | 20 | -11.5 | 1.2366 | 1.2366 | 0.08 | 0.119 | 0.001734365
532 | 20 | -11 | 1.1987 | 1.1987 | 0.08 | 0.119 | 0.001737377
532 | 20 | -10.5 | 1.1609 | 1.1609 | 0.121 | 0.119 | 0.001740257
532 | 20 | -10 | 1.1248 | 1.1248 | 0.124 | 0.118 | 0.001743005
532 | 25 | -35 | 1.1567 | 1.1567 | 0.08 | 0.151 | 0.001449884
532 | 25 | -34.5 | 1.1906 | 1.1906 | 0.171 | 0.15 | 0.001458685
532 | 25 | -34 | 1.2248 | 1.2248 | 0.08 | 0.149 | 0.001467376
532 | 25 | -33.5 | 1.2581 | 1.2581 | 0.128 | 0.148 | 0.001475954
532 | 25 | -33 | 1.2884 | 1.2884 | 0.125 | 0.147 | 0.00148442
532 | 25 | -32.5 | 1.3171 | 1.3171 | 0.08 | 0.146 | 0.001492773
532 | 25 | -32 | 1.3458 | 1.3458 | 0.08 | 0.145 | 0.001501012
532 | 25 | -31.5 | 1.3732 | 1.3732 | 0.08 | 0.144 | 0.001509137
532 | 25 | -31 | 1.4008 | 1.4008 | 0.118 | 0.143 | 0.001517148
532 | 25 | -30.5 | 1.4301 | 1.4301 | 0.08 | 0.142 | 0.001525042
532 | 25 | -30 | 1.4582 | 1.4582 | 0.08 | 0.141 | 0.00153282
532 | 25 | -29.5 | 1.4868 | 1.4868 | 0.08 | 0.14 | 0.001540482
532 | 25 | -29 | 1.5131 | 1.5131 | 0.112 | 0.139 | 0.001548026
532 | 25 | -28.5 | 1.5362 | 1.5362 | 0.08 | 0.138 | 0.001555453
532 | 25 | -28 | 1.5594 | 1.5594 | 0.11 | 0.137 | 0.001562761
532 | 25 | -27.5 | 1.5817 | 1.5817 | 0.08 | 0.137 | 0.00156995
532 | 25 | -27 | 1.6175 | 1.6175 | 0.13 | 0.136 | 0.001577019
532 | 25 | -26.5 | 1.7389 | 1.7389 | 0.104 | 0.135 | 0.001583969
532 | 25 | -26 | 3.5957 | 3.5957 | 0.097 | 0.134 | 0.001590798
532 | 25 | -25.5 | 12.1385 | 12.1385 | 0.08 | 0.134 | 0.001597505
532 | 25 | -25 | 20.4605 | 20.4605 | 0.08 | 0.133 | 0.001604091
532 | 25 | -24.5 | 21.9881 | 21.9881 | 0.08 | 0.132 | 0.001610555
532 | 25 | -24 | 21.9768 | 21.9768 | 0.08 | 0.131 | 0.001616896
532 | 25 | -23.5 | 20.7519 | 20.7519 | 0.087 | 0.131 | 0.001623114
532 | 25 | -23 | 13.1921 | 13.1921 | 0.08 | 0.13 | 0.001629209
532 | 25 | -22.5 | 4.1415 | 4.1415 | 0.084 | 0.129 | 0.001635179
532 | 25 | -22 | 1.7727 | 1.7727 | 0.102 | 0.129 | 0.001641025
532 | 25 | -21.5 | 1.5882 | 1.5882 | 0.08 | 0.128 | 0.001646746
532 | 25 | -21 | 1.5455 | 1.5455 | 0.08 | 0.128 | 0.001652342
532 | 25 | -20.5 | 1.5168 | 1.5168 | 0.131 | 0.127 | 0.001657812
532 | 25 | -20 | 1.4911 | 1.4911 | 0.132 | 0.126 | 0.001663155
532 | 25 | -19.5 | 1.4624 | 1.4624 | 0.11 | 0.126 | 0.001668372
532 | 25 | -19 | 1.432 | 1.432 | 0.111 | 0.125 | 0.001673462
532 | 25 | -18.5 | 1.3989 | 1.3989 | 0.08 | 0.125 | 0.001678425
532 | 25 | -18 | 1.3637 | 1.3637 | 0.08 | 0.124 | 0.00168326
532 | 25 | -17.5 | 1.3275 | 1.3275 | 0.08 | 0.124 | 0.001687966
532 | 25 | -17 | 1.2926 | 1.2926 | 0.08 | 0.123 | 0.001692545
532 | 25 | -16.5 | 1.2549 | 1.2549 | 0.118 | 0.123 | 0.001696994
532 | 25 | -16 | 1.217 | 1.217 | 0.08 | 0.122 | 0.001701314
532 | 25 | -15.5 | 1.1793 | 1.1793 | 0.153 | 0.122 | 0.001705505
532 | 25 | -15 | 1.1419 | 1.1419 | 0.156 | 0.122 | 0.001709565
532 | 30 | -40 | 1.2244 | 1.2244 | 0.137 | 0.165 | 0.001355911
532 | 30 | -39.5 | 1.2569 | 1.2569 | 0.134 | 0.163 | 0.001365786
532 | 30 | -39 | 1.2892 | 1.2892 | 0.08 | 0.162 | 0.001375556
532 | 30 | -38.5 | 1.3196 | 1.3196 | 0.129 | 0.16 | 0.001385221
532 | 30 | -38 | 1.3479 | 1.3479 | 0.08 | 0.159 | 0.001394781
532 | 30 | -37.5 | 1.3747 | 1.3747 | 0.08 | 0.158 | 0.001404235
532 | 30 | -37 | 1.4003 | 1.4003 | 0.08 | 0.156 | 0.001413581
532 | 30 | -36.5 | 1.4275 | 1.4275 | 0.121 | 0.155 | 0.00142282
532 | 30 | -36 | 1.456 | 1.456 | 0.119 | 0.154 | 0.001431951
532 | 30 | -35.5 | 1.484 | 1.484 | 0.08 | 0.153 | 0.001440972
532 | 30 | -35 | 1.5113 | 1.5113 | 0.116 | 0.151 | 0.001449884
532 | 30 | -34.5 | 1.5389 | 1.5389 | 0.115 | 0.15 | 0.001458685
532 | 30 | -34 | 1.5639 | 1.5639 | 0.113 | 0.149 | 0.001467376
532 | 30 | -33.5 | 1.5851 | 1.5851 | 0.08 | 0.148 | 0.001475954
532 | 30 | -33 | 1.6062 | 1.6062 | 0.111 | 0.147 | 0.00148442
532 | 30 | -32.5 | 1.6278 | 1.6278 | 0.11 | 0.146 | 0.001492773
532 | 30 | -32 | 1.6593 | 1.6593 | 0.151 | 0.145 | 0.001501012
532 | 30 | -31.5 | 1.7718 | 1.7718 | 0.08 | 0.144 | 0.001509137
532 | 30 | -31 | 3.4753 | 3.4753 | 0.087 | 0.143 | 0.001517148
532 | 30 | -30.5 | 11.2599 | 11.2599 | 0.083 | 0.142 | 0.001525042
532 | 30 | -30 | 18.68 | 18.68 | 0.08 | 0.141 | 0.00153282
532 | 30 | -29.5 | 19.9492 | 19.9492 | 0.08 | 0.14 | 0.001540482
532 | 30 | -29 | 19.9274 | 19.9274 | 0.08 | 0.139 | 0.001548026
532 | 30 | -28.5 | 18.8264 | 18.8264 | 0.08 | 0.138 | 0.001555453
532 | 30 | -28 | 11.9881 | 11.9881 | 0.08 | 0.137 | 0.001562761
532 | 30 | -27.5 | 3.8634 | 3.8634 | 0.085 | 0.137 | 0.00156995
532 | 30 | -27 | 1.7835 | 1.7835 | 0.08 | 0.136 | 0.001577019
532 | 30 | -26.5 | 1.6199 | 1.6199 | 0.08 | 0.135 | 0.001583969
532 | 30 | -26 | 1.5787 | 1.5787 | 0.109 | 0.134 | 0.001590798
532 | 30 | -25.5 | 1.5521 | 1.5521 | 0.132 | 0.134 | 0.001597505
532 | 30 | -25 | 1.5257 | 1.5257 | 0.08 | 0.133 | 0.001604091
532 | 30 | -24.5 | 1.4978 | 1.4978 | 0.135 | 0.132 | 0.001610555
532 | 30 | -24 | 1.4654 | 1.4654 | 0.08 | 0.131 | 0.001616896
532 | 30 | -23.5 | 1.4323 | 1.4323 | 0.08 | 0.131 | 0.001623114
532 | 30 | -23 | 1.399 | 1.399 | 0.114 | 0.13 | 0.001629209
532 | 30 | -22.5 | 1.3628 | 1.3628 | 0.08 | 0.129 | 0.001635179
532 | 30 | -22 | 1.3264 | 1.3264 | 0.08 | 0.129 | 0.001641025
532 | 30 | -21.5 | 1.2894 | 1.2894 | 0.118 | 0.128 | 0.001646746
532 | 30 | -21 | 1.2501 | 1.2501 | 0.12 | 0.128 | 0.001652342
532 | 30 | -20.5 | 1.2123 | 1.2123 | 0.08 | 0.127 | 0.001657812
532 | 30 | -20 | 1.1744 | 1.1744 | 0.183 | 0.126 | 0.001663155
532 | 35 | -45 | 1.3123 | 1.3123 | 0.08 | 0.181 | 0.001251624
532 | 35 | -44.5 | 1.3435 | 1.3435 | 0.08 | 0.179 | 0.001262496
532 | 35 | -44 | 1.3718 | 1.3718 | 0.133 | 0.178 | 0.001273271
532 | 35 | -43.5 | 1.3986 | 1.3986 | 0.08 | 0.176 | 0.001283949
532 | 35 | -43 | 1.4246 | 1.4246 | 0.08 | 0.174 | 0.001294529
532 | 35 | -42.5 | 1.4506 | 1.4506 | 0.08 | 0.173 | 0.001305011
532 | 35 | -42 | 1.4766 | 1.4766 | 0.08 | 0.171 | 0.001315393
532 | 35 | -41.5 | 1.5031 | 1.5031 | 0.122 | 0.169 | 0.001325675
532 | 35 | -41 | 1.5285 | 1.5285 | 0.121 | 0.168 | 0.001335857
532 | 35 | -40.5 | 1.5548 | 1.5548 | 0.119 | 0.166 | 0.001345936
532 | 35 | -40 | 1.5811 | 1.5811 | 0.08 | 0.165 | 0.001355913
532 | 35 | -39.5 | 1.6053 | 1.6053 | 0.08 | 0.163 | 0.001365786
532 | 35 | -39 | 1.6266 | 1.6266 | 0.115 | 0.162 | 0.001375555
532 | 35 | -38.5 | 1.6491 | 1.6491 | 0.08 | 0.16 | 0.00138522
532 | 35 | -38 | 1.6668 | 1.6668 | 0.113 | 0.159 | 0.001394779
532 | 35 | -37.5 | 1.6875 | 1.6875 | 0.136 | 0.158 | 0.001404232
532 | 35 | -37 | 1.7142 | 1.7142 | 0.08 | 0.156 | 0.001413578
532 | 35 | -36.5 | 1.8154 | 1.8154 | 0.107 | 0.155 | 0.001422816
532 | 35 | -36 | 3.3178 | 3.3178 | 0.089 | 0.154 | 0.001431946
532 | 35 | -35.5 | 10.0985 | 10.0985 | 0.084 | 0.153 | 0.001440967
532 | 35 | -35 | 16.3338 | 16.3338 | 0.08 | 0.151 | 0.001449878
532 | 35 | -34.5 | 17.3365 | 17.3365 | 0.08 | 0.15 | 0.001458678
532 | 35 | -34 | 17.2859 | 17.2859 | 0.08 | 0.149 | 0.001467368
532 | 35 | -33.5 | 16.3311 | 16.3311 | 0.08 | 0.148 | 0.001475945
532 | 35 | -33 | 10.4119 | 10.4119 | 0.089 | 0.147 | 0.00148441
532 | 35 | -32.5 | 3.5049 | 3.5049 | 0.08 | 0.146 | 0.001492763
532 | 35 | -32 | 1.8014 | 1.8014 | 0.105 | 0.145 | 0.001501001
532 | 35 | -31.5 | 1.6634 | 1.6634 | 0.08 | 0.144 | 0.001509125
532 | 35 | -31 | 1.6272 | 1.6272 | 0.08 | 0.143 | 0.001517135
532 | 35 | -30.5 | 1.6002 | 1.6002 | 0.11 | 0.142 | 0.001525028
532 | 35 | -30 | 1.5745 | 1.5745 | 0.08 | 0.141 | 0.001532806
532 | 35 | -29.5 | 1.5479 | 1.5479 | 0.08 | 0.14 | 0.001540467
532 | 35 | -29 | 1.5155 | 1.5155 | 0.08 | 0.139 | 0.00154801
532 | 35 | -28.5 | 1.4818 | 1.4818 | 0.113 | 0.138 | 0.001555436
532 | 35 | -28 | 1.4474 | 1.4474 | 0.08 | 0.137 | 0.001562743
532 | 35 | -27.5 | 1.4131 | 1.4131 | 0.08 | 0.137 | 0.001569931
532 | 35 | -27 | 1.3766 | 1.3766 | 0.08 | 0.136 | 0.001577
532 | 35 | -26.5 | 1.3399 | 1.3399 | 0.118 | 0.135 | 0.001583949
532 | 35 | -26 | 1.3007 | 1.3007 | 0.08 | 0.134 | 0.001590777
532 | 35 | -25.5 | 1.2603 | 1.2603 | 0.122 | 0.134 | 0.001597484
532 | 35 | -25 | 1.2227 | 1.2227 | 0.124 | 0.133 | 0.001604069
532 | 40 | -50 | 1.4164 | 1.4164 | 0.139 | 0.203 | 0.001137805
532 | 40 | -49.5 | 1.4438 | 1.4438 | 0.087 | 0.2 | 0.001149592
532 | 40 | -49 | 1.47 | 1.47 | 0.08 | 0.198 | 0.001161291
532 | 40 | -48.5 | 1.4928 | 1.4928 | 0.08 | 0.196 | 0.001172901
532 | 40 | -48 | 1.5169 | 1.5169 | 0.08 | 0.193 | 0.001184423
532 | 40 | -47.5 | 1.5413 | 1.5413 | 0.08 | 0.191 | 0.001195854
532 | 40 | -47 | 1.5658 | 1.5658 | 0.08 | 0.189 | 0.001207193
532 | 40 | -46.5 | 1.591 | 1.591 | 0.08 | 0.187 | 0.001218441
532 | 40 | -46 | 1.6176 | 1.6176 | 0.08 | 0.185 | 0.001229596
532 | 40 | -45.5 | 1.6418 | 1.6418 | 0.08 | 0.183 | 0.001240658
532 | 40 | -45 | 1.6683 | 1.6683 | 0.119 | 0.181 | 0.001251624
532 | 40 | -44.5 | 1.6896 | 1.6896 | 0.118 | 0.179 | 0.001262496
532 | 40 | -44 | 1.7099 | 1.7099 | 0.117 | 0.178 | 0.001273271
532 | 40 | -43.5 | 1.7289 | 1.7289 | 0.142 | 0.176 | 0.001283949
532 | 40 | -43 | 1.7453 | 1.7453 | 0.08 | 0.174 | 0.001294529
532 | 40 | -42.5 | 1.7628 | 1.7628 | 0.08 | 0.173 | 0.001305011
532 | 40 | -42 | 1.7852 | 1.7852 | 0.112 | 0.171 | 0.001315393
532 | 40 | -41.5 | 1.8659 | 1.8659 | 0.109 | 0.169 | 0.001325675
532 | 40 | -41 | 3.0828 | 3.0828 | 0.08 | 0.168 | 0.001335857
532 | 40 | -40.5 | 8.5149 | 8.5149 | 0.08 | 0.166 | 0.001345936
532 | 40 | -40 | 13.3459 | 13.3459 | 0.08 | 0.165 | 0.001355913
532 | 40 | -39.5 | 14.0528 | 14.0528 | 0.08 | 0.163 | 0.001365786
532 | 40 | -39 | 13.9859 | 13.9859 | 0.08 | 0.162 | 0.001375555
532 | 40 | -38.5 | 13.2284 | 13.2284 | 0.081 | 0.16 | 0.00138522
532 | 40 | -38 | 8.5262 | 8.5262 | 0.081 | 0.159 | 0.001394779
532 | 40 | -37.5 | 3.1092 | 3.1092 | 0.09 | 0.158 | 0.001404232
532 | 40 | -37 | 1.8322 | 1.8322 | 0.08 | 0.156 | 0.001413578
532 | 40 | -36.5 | 1.7226 | 1.7226 | 0.08 | 0.155 | 0.001422816
532 | 40 | -36 | 1.6892 | 1.6892 | 0.11 | 0.154 | 0.001431946
532 | 40 | -35.5 | 1.663 | 1.663 | 0.08 | 0.153 | 0.001440967
532 | 40 | -35 | 1.6371 | 1.6371 | 0.112 | 0.151 | 0.001449878
532 | 40 | -34.5 | 1.6094 | 1.6094 | 0.08 | 0.15 | 0.001458678
532 | 40 | -34 | 1.5799 | 1.5799 | 0.113 | 0.149 | 0.001467368
532 | 40 | -33.5 | 1.5469 | 1.5469 | 0.114 | 0.148 | 0.001475945
532 | 40 | -33 | 1.5117 | 1.5117 | 0.08 | 0.147 | 0.00148441
532 | 40 | -32.5 | 1.4769 | 1.4769 | 0.116 | 0.146 | 0.001492763
532 | 40 | -32 | 1.4414 | 1.4414 | 0.08 | 0.145 | 0.001501001
532 | 40 | -31.5 | 1.4037 | 1.4037 | 0.08 | 0.144 | 0.001509125
532 | 40 | -31 | 1.3657 | 1.3657 | 0.08 | 0.143 | 0.001517135
532 | 40 | -30.5 | 1.3267 | 1.3267 | 0.08 | 0.142 | 0.001525028
532 | 40 | -30 | 1.2857 | 1.2857 | 0.123 | 0.141 | 0.001532806
532 | 45 | -55 | 1.5347 | 1.5347 | 0.08 | 0.231 | 0.001015338
532 | 45 | -54.5 | 1.5593 | 1.5593 | 0.137 | 0.227 | 0.00102795
532 | 45 | -54 | 1.5824 | 1.5824 | 0.081 | 0.224 | 0.001040484
532 | 45 | -53.5 | 1.6049 | 1.6049 | 0.08 | 0.221 | 0.001052939
532 | 45 | -53 | 1.6274 | 1.6274 | 0.107 | 0.218 | 0.001065313
532 | 45 | -52.5 | 1.6486 | 1.6486 | 0.131 | 0.216 | 0.001077606
532 | 45 | -52 | 1.673 | 1.673 | 0.129 | 0.213 | 0.001089817
532 | 45 | -51.5 | 1.6985 | 1.6985 | 0.08 | 0.21 | 0.001101944
532 | 45 | -51 | 1.7241 | 1.7241 | 0.158 | 0.208 | 0.001113988
532 | 45 | -50.5 | 1.7472 | 1.7472 | 0.123 | 0.205 | 0.001125947
532 | 45 | -50 | 1.7679 | 1.7679 | 0.122 | 0.203 | 0.00113782
532 | 45 | -49.5 | 1.7882 | 1.7882 | 0.08 | 0.2 | 0.001149606
532 | 45 | -49 | 1.8068 | 1.8068 | 0.172 | 0.198 | 0.001161304
532 | 45 | -48.5 | 1.8231 | 1.8231 | 0.118 | 0.196 | 0.001172915
532 | 45 | -48 | 1.838 | 1.838 | 0.117 | 0.193 | 0.001184435
532 | 45 | -47.5 | 1.8509 | 1.8509 | 0.116 | 0.191 | 0.001195866
532 | 45 | -47 | 1.8665 | 1.8665 | 0.141 | 0.189 | 0.001207205
532 | 45 | -46.5 | 1.9219 | 1.9219 | 0.08 | 0.187 | 0.001218452
532 | 45 | -46 | 2.7397 | 2.7397 | 0.097 | 0.185 | 0.001229606
532 | 45 | -45.5 | 6.464 | 6.464 | 0.08 | 0.183 | 0.001240667
532 | 45 | -45 | 9.709 | 9.709 | 0.083 | 0.181 | 0.001251633
532 | 45 | -44.5 | 10.1439 | 10.1439 | 0.081 | 0.179 | 0.001262504
532 | 45 | -44 | 10.0896 | 10.0896 | 0.08 | 0.178 | 0.001273278
532 | 45 | -43.5 | 9.5882 | 9.5882 | 0.082 | 0.176 | 0.001283956
532 | 45 | -43 | 6.4225 | 6.4225 | 0.083 | 0.174 | 0.001294535
532 | 45 | -42.5 | 2.7283 | 2.7283 | 0.095 | 0.173 | 0.001305016
532 | 45 | -42 | 1.8747 | 1.8747 | 0.109 | 0.171 | 0.001315398
532 | 45 | -41.5 | 1.7956 | 1.7956 | 0.08 | 0.169 | 0.001325679
532 | 45 | -41 | 1.7669 | 1.7669 | 0.112 | 0.168 | 0.001335859
532 | 45 | -40.5 | 1.7414 | 1.7414 | 0.112 | 0.166 | 0.001345938
532 | 45 | -40 | 1.7165 | 1.7165 | 0.113 | 0.165 | 0.001355914
532 | 45 | -39.5 | 1.6893 | 1.6893 | 0.08 | 0.163 | 0.001365786
532 | 45 | -39 | 1.6592 | 1.6592 | 0.114 | 0.162 | 0.001375555
532 | 45 | -38.5 | 1.6266 | 1.6266 | 0.08 | 0.16 | 0.001385219
532 | 45 | -38 | 1.5929 | 1.5929 | 0.115 | 0.159 | 0.001394777
532 | 45 | -37.5 | 1.5581 | 1.5581 | 0.116 | 0.158 | 0.001404229
532 | 45 | -37 | 1.5219 | 1.5219 | 0.117 | 0.156 | 0.001413574
532 | 45 | -36.5 | 1.4853 | 1.4853 | 0.147 | 0.155 | 0.001422811
532 | 45 | -36 | 1.4463 | 1.4463 | 0.08 | 0.154 | 0.00143194
532 | 45 | -35.5 | 1.4073 | 1.4073 | 0.121 | 0.153 | 0.00144096
532 | 45 | -35 | 1.3684 | 1.3684 | 0.08 | 0.151 | 0.00144987
532 | 50 | -60 | 1.6696 | 1.6696 | 0.081 | 0.268 | 0.000885144
532 | 50 | -59.5 | 1.6912 | 1.6912 | 0.113 | 0.264 | 0.000898486
532 | 50 | -59 | 1.7124 | 1.7124 | 0.091 | 0.26 | 0.000911759
532 | 50 | -58.5 | 1.7331 | 1.7331 | 0.086 | 0.256 | 0.000924963
532 | 50 | -58 | 1.7558 | 1.7558 | 0.133 | 0.252 | 0.000938097
532 | 50 | -57.5 | 1.7798 | 1.7798 | 0.13 | 0.248 | 0.000951159
532 | 50 | -57 | 1.8031 | 1.8031 | 0.08 | 0.244 | 0.000964148
532 | 50 | -56.5 | 1.8261 | 1.8261 | 0.131 | 0.241 | 0.000977064
532 | 50 | -56 | 1.8448 | 1.8448 | 0.08 | 0.237 | 0.000989905
532 | 50 | -55.5 | 1.8647 | 1.8647 | 0.127 | 0.234 | 0.00100267
532 | 50 | -55 | 1.8851 | 1.8851 | 0.08 | 0.231 | 0.00101536
532 | 50 | -54.5 | 1.9022 | 1.9022 | 0.124 | 0.227 | 0.001027971
532 | 50 | -54 | 1.9176 | 1.9176 | 0.122 | 0.224 | 0.001040505
532 | 50 | -53.5 | 1.9322 | 1.9322 | 0.121 | 0.221 | 0.001052959
532 | 50 | -53 | 1.9426 | 1.9426 | 0.08 | 0.218 | 0.001065332
532 | 50 | -52.5 | 1.9517 | 1.9517 | 0.119 | 0.216 | 0.001077625
532 | 50 | -52 | 1.9606 | 1.9606 | 0.08 | 0.213 | 0.001089835
532 | 50 | -51.5 | 1.9904 | 1.9904 | 0.08 | 0.21 | 0.001101962
532 | 50 | -51 | 2.3866 | 2.3866 | 0.106 | 0.208 | 0.001114006
532 | 50 | -50.5 | 4.2497 | 4.2497 | 0.089 | 0.205 | 0.001125964
532 | 50 | -50 | 5.7973 | 5.7973 | 0.08 | 0.203 | 0.001137836
532 | 50 | -49.5 | 5.9909 | 5.9909 | 0.08 | 0.2 | 0.001149622
532 | 50 | -49 | 5.9528 | 5.9528 | 0.088 | 0.198 | 0.00116132
532 | 50 | -48.5 | 5.7064 | 5.7064 | 0.084 | 0.196 | 0.001172929
532 | 50 | -48 | 4.1558 | 4.1558 | 0.08 | 0.193 | 0.001184449
532 | 50 | -47.5 | 2.3499 | 2.3499 | 0.103 | 0.191 | 0.001195879
532 | 50 | -47 | 1.9331 | 1.9331 | 0.112 | 0.189 | 0.001207217
532 | 50 | -46.5 | 1.8832 | 1.8832 | 0.113 | 0.187 | 0.001218464
532 | 50 | -46 | 1.8577 | 1.8577 | 0.08 | 0.185 | 0.001229618
532 | 50 | -45.5 | 1.8343 | 1.8343 | 0.14 | 0.183 | 0.001240677
532 | 50 | -45 | 1.8101 | 1.8101 | 0.162 | 0.181 | 0.001251643
532 | 50 | -44.5 | 1.7843 | 1.7843 | 0.114 | 0.179 | 0.001262513
532 | 50 | -44 | 1.7563 | 1.7563 | 0.115 | 0.178 | 0.001273286
532 | 50 | -43.5 | 1.7254 | 1.7254 | 0.115 | 0.176 | 0.001283963
532 | 50 | -43 | 1.6922 | 1.6922 | 0.116 | 0.174 | 0.001294542
532 | 50 | -42.5 | 1.6588 | 1.6588 | 0.117 | 0.173 | 0.001305022
532 | 50 | -42 | 1.623 | 1.623 | 0.08 | 0.171 | 0.001315403
532 | 50 | -41.5 | 1.5847 | 1.5847 | 0.08 | 0.169 | 0.001325683
532 | 50 | -41 | 1.5455 | 1.5455 | 0.175 | 0.168 | 0.001335863
532 | 50 | -40.5 | 1.5064 | 1.5064 | 0.08 | 0.166 | 0.00134594
532 | 50 | -40 | 1.4664 | 1.4664 | 0.08 | 0.165 | 0.001355915
532 | 55 | -65 | 1.8042 | 1.8042 | 0.104 | 0.321 | 0.000748207
532 | 55 | -64.5 | 1.8258 | 1.8258 | 0.113 | 0.315 | 0.000762178
532 | 55 | -64 | 1.8484 | 1.8484 | 0.08 | 0.309 | 0.00077609
532 | 55 | -63.5 | 1.8709 | 1.8709 | 0.081 | 0.303 | 0.000789944
532 | 55 | -63 | 1.8931 | 1.8931 | 0.081 | 0.297 | 0.000803737
532 | 55 | -62.5 | 1.9141 | 1.9141 | 0.104 | 0.292 | 0.000817468
532 | 55 | -62 | 1.933 | 1.933 | 0.081 | 0.287 | 0.000831138
532 | 55 | -61.5 | 1.9528 | 1.9528 | 0.081 | 0.282 | 0.000844744
532 | 55 | -61 | 1.9716 | 1.9716 | 0.081 | 0.277 | 0.000858285
532 | 55 | -60.5 | 1.9897 | 1.9897 | 0.082 | 0.273 | 0.000871761
532 | 55 | -60 | 2.0059 | 2.0059 | 0.131 | 0.268 | 0.00088517
532 | 55 | -59.5 | 2.0213 | 2.0213 | 0.194 | 0.264 | 0.000898512
532 | 55 | -59 | 2.0338 | 2.0338 | 0.08 | 0.26 | 0.000911785
532 | 55 | -58.5 | 2.0437 | 2.0437 | 0.08 | 0.256 | 0.000924989
532 | 55 | -58 | 2.0523 | 2.0523 | 0.125 | 0.252 | 0.000938122
532 | 55 | -57.5 | 2.0573 | 2.0573 | 0.124 | 0.248 | 0.000951184
532 | 55 | -57 | 2.0613 | 2.0613 | 0.154 | 0.244 | 0.000964173
532 | 55 | -56.5 | 2.064 | 2.064 | 0.122 | 0.241 | 0.000977088
532 | 55 | -56 | 2.1154 | 2.1154 | 0.119 | 0.237 | 0.000989929
532 | 55 | -55.5 | 2.3954 | 2.3954 | 0.08 | 0.234 | 0.001002694
532 | 55 | -55 | 2.6379 | 2.6379 | 0.105 | 0.231 | 0.001015383
532 | 55 | -54.5 | 2.6676 | 2.6676 | 0.08 | 0.227 | 0.001027994
532 | 55 | -54 | 2.6581 | 2.6581 | 0.08 | 0.224 | 0.001040527
532 | 55 | -53.5 | 2.6203 | 2.6203 | 0.104 | 0.221 | 0.001052981
532 | 55 | -53 | 2.3929 | 2.3929 | 0.08 | 0.218 | 0.001065354
532 | 55 | -52.5 | 2.0916 | 2.0916 | 0.08 | 0.216 | 0.001077646
532 | 55 | -52 | 2.0085 | 2.0085 | 0.116 | 0.213 | 0.001089856
532 | 55 | -51.5 | 1.9842 | 1.9842 | 0.08 | 0.21 | 0.001101982
532 | 55 | -51 | 1.9622 | 1.9622 | 0.116 | 0.208 | 0.001114025
532 | 55 | -50.5 | 1.9361 | 1.9361 | 0.08 | 0.205 | 0.001125983
532 | 55 | -50 | 1.9136 | 1.9136 | 0.144 | 0.203 | 0.001137854
532 | 55 | -49.5 | 1.8912 | 1.8912 | 0.117 | 0.2 | 0.001149639
532 | 55 | -49 | 1.8644 | 1.8644 | 0.117 | 0.198 | 0.001161336
532 | 55 | -48.5 | 1.837 | 1.837 | 0.117 | 0.196 | 0.001172945
532 | 55 | -48 | 1.8066 | 1.8066 | 0.118 | 0.193 | 0.001184465
532 | 55 | -47.5 | 1.7719 | 1.7719 | 0.08 | 0.191 | 0.001195893
532 | 55 | -47 | 1.7366 | 1.7366 | 0.08 | 0.189 | 0.001207231
532 | 55 | -46.5 | 1.7018 | 1.7018 | 0.08 | 0.187 | 0.001218477
532 | 55 | -46 | 1.6631 | 1.6631 | 0.121 | 0.185 | 0.00122963
532 | 55 | -45.5 | 1.625 | 1.625 | 0.122 | 0.183 | 0.001240689
532 | 55 | -45 | 1.5859 | 1.5859 | 0.08 | 0.181 | 0.001251653
532 | 60 | -70 | 1.9152 | 1.9152 | 0.08 | 0.401 | 0.000605591
532 | 60 | -69.5 | 1.9387 | 1.9387 | 0.081 | 0.391 | 0.000620085
532 | 60 | -69 | 1.9614 | 1.9614 | 0.08 | 0.382 | 0.000634532
532 | 60 | -68.5 | 1.9828 | 1.9828 | 0.08 | 0.373 | 0.00064893
532 | 60 | -68 | 2.0031 | 2.0031 | 0.082 | 0.364 | 0.000663279
532 | 60 | -67.5 | 2.0245 | 2.0245 | 0.082 | 0.356 | 0.000677576
532 | 60 | -67 | 2.0447 | 2.0447 | 0.081 | 0.349 | 0.000691823
532 | 60 | -66.5 | 2.0646 | 2.0646 | 0.081 | 0.341 | 0.000706016
532 | 60 | -66 | 2.0825 | 2.0825 | 0.081 | 0.334 | 0.000720155
532 | 60 | -65.5 | 2.0995 | 2.0995 | 0.081 | 0.328 | 0.000734239
532 | 60 | -65 | 2.1151 | 2.1151 | 0.08 | 0.321 | 0.000748267
532 | 60 | -64.5 | 2.1286 | 2.1286 | 0.081 | 0.315 | 0.000762238
532 | 60 | -64 | 2.1394 | 2.1394 | 0.081 | 0.309 | 0.000776151
532 | 60 | -63.5 | 2.1482 | 2.1482 | 0.08 | 0.303 | 0.000790004
532 | 60 | -63 | 2.1536 | 2.1536 | 0.08 | 0.297 | 0.000803797
532 | 60 | -62.5 | 2.157 | 2.157 | 0.08 | 0.292 | 0.000817529
532 | 60 | -62 | 2.1612 | 2.1612 | 0.08 | 0.287 | 0.000831198
532 | 60 | -61.5 | 2.1747 | 2.1747 | 0.128 | 0.282 | 0.000844804
532 | 60 | -61 | 2.2937 | 2.2937 | 0.155 | 0.277 | 0.000858345
532 | 60 | -60.5 | 2.8145 | 2.8145 | 0.08 | 0.273 | 0.000871821
532 | 60 | -60 | 3.1628 | 3.1628 | 0.08 | 0.268 | 0.00088523
532 | 60 | -59.5 | 3.182 | 3.182 | 0.08 | 0.264 | 0.000898571
532 | 60 | -59 | 3.1604 | 3.1604 | 0.102 | 0.26 | 0.000911844
532 | 60 | -58.5 | 3.0835 | 3.0835 | 0.103 | 0.256 | 0.000925047
532 | 60 | -58 | 2.6551 | 2.6551 | 0.132 | 0.252 | 0.00093818
532 | 60 | -57.5 | 2.1996 | 2.1996 | 0.119 | 0.248 | 0.000951241
532 | 60 | -57 | 2.1156 | 2.1156 | 0.151 | 0.244 | 0.000964229
532 | 60 | -56.5 | 2.0954 | 2.0954 | 0.151 | 0.241 | 0.000977144
532 | 60 | -56 | 2.0743 | 2.0743 | 0.08 | 0.237 | 0.000989984
532 | 60 | -55.5 | 2.0505 | 2.0505 | 0.12 | 0.234 | 0.001002748
532 | 60 | -55 | 2.0262 | 2.0262 | 0.15 | 0.231 | 0.001015436
532 | 60 | -54.5 | 2.0035 | 2.0035 | 0.15 | 0.227 | 0.001028046
532 | 60 | -54 | 1.9786 | 1.9786 | 0.15 | 0.224 | 0.001040578
532 | 60 | -53.5 | 1.9545 | 1.9545 | 0.12 | 0.221 | 0.001053031
532 | 60 | -53 | 1.9284 | 1.9284 | 0.12 | 0.218 | 0.001065403
532 | 60 | -52.5 | 1.9002 | 1.9002 | 0.151 | 0.216 | 0.001077693
532 | 60 | -52 | 1.8702 | 1.8702 | 0.08 | 0.213 | 0.001089902
532 | 60 | -51.5 | 1.8341 | 1.8341 | 0.08 | 0.21 | 0.001102027
532 | 60 | -51 | 1.7965 | 1.7965 | 0.08 | 0.208 | 0.001114069
532 | 60 | -50.5 | 1.7588 | 1.7588 | 0.08 | 0.205 | 0.001126025
532 | 60 | -50 | 1.7203 | 1.7203 | 0.124 | 0.203 | 0.001137895
532 | 65 | -75 | 1.9279 | 1.9279 | 0.106 | 0.534 | 0.000458374
532 | 65 | -74.5 | 1.9564 | 1.9564 | 0.08 | 0.517 | 0.000473282
532 | 65 | -74 | 1.9856 | 1.9856 | 0.082 | 0.5 | 0.000488154
532 | 65 | -73.5 | 2.0141 | 2.0141 | 0.08 | 0.485 | 0.000502989
532 | 65 | -73 | 2.0401 | 2.0401 | 0.152 | 0.471 | 0.000517786
532 | 65 | -72.5 | 2.0647 | 2.0647 | 0.081 | 0.458 | 0.000532542
532 | 65 | -72 | 2.088 | 2.088 | 0.081 | 0.445 | 0.000547258
532 | 65 | -71.5 | 2.1084 | 2.1084 | 0.14 | 0.433 | 0.000561932
532 | 65 | -71 | 2.1279 | 2.1279 | 0.132 | 0.422 | 0.000576563
532 | 65 | -70.5 | 2.1462 | 2.1462 | 0.081 | 0.411 | 0.00059115
532 | 65 | -70 | 2.1642 | 2.1642 | 0.08 | 0.401 | 0.000605692
532 | 65 | -69.5 | 2.1776 | 2.1776 | 0.117 | 0.391 | 0.000620187
532 | 65 | -69 | 2.1915 | 2.1915 | 0.09 | 0.382 | 0.000634635
532 | 65 | -68.5 | 2.2025 | 2.2025 | 0.081 | 0.373 | 0.000649034
532 | 65 | -68 | 2.2174 | 2.2174 | 0.108 | 0.364 | 0.000663384
532 | 65 | -67.5 | 2.2348 | 2.2348 | 0.115 | 0.356 | 0.000677682
532 | 65 | -67 | 2.2613 | 2.2613 | 0.088 | 0.349 | 0.000691929
532 | 65 | -66.5 | 2.3867 | 2.3867 | 0.081 | 0.341 | 0.000706123
532 | 65 | -66 | 3.6406 | 3.6406 | 0.08 | 0.334 | 0.000720263
532 | 65 | -65.5 | 10.434 | 10.434 | 0.087 | 0.328 | 0.000734347
532 | 65 | -65 | 15.1519 | 15.1519 | 0.08 | 0.321 | 0.000748376
532 | 65 | -64.5 | 15.4312 | 15.4312 | 0.083 | 0.315 | 0.000762347
532 | 65 | -64 | 15.187 | 15.187 | 0.081 | 0.309 | 0.00077626
532 | 65 | -63.5 | 14.3609 | 14.3609 | 0.081 | 0.303 | 0.000790113
532 | 65 | -63 | 9.2898 | 9.2898 | 0.083 | 0.297 | 0.000803906
532 | 65 | -62.5 | 3.2381 | 3.2381 | 0.08 | 0.292 | 0.000817638
532 | 65 | -62 | 2.2882 | 2.2882 | 0.08 | 0.287 | 0.000831307
532 | 65 | -61.5 | 2.2001 | 2.2001 | 0.08 | 0.282 | 0.000844912
532 | 65 | -61 | 2.1763 | 2.1763 | 0.08 | 0.277 | 0.000858453
532 | 65 | -60.5 | 2.1534 | 2.1534 | 0.127 | 0.273 | 0.000871928
532 | 65 | -60 | 2.133 | 2.133 | 0.08 | 0.268 | 0.000885336
532 | 65 | -59.5 | 2.1103 | 2.1103 | 0.159 | 0.264 | 0.000898677
532 | 65 | -59 | 2.0877 | 2.0877 | 0.08 | 0.26 | 0.000911949
532 | 65 | -58.5 | 2.066 | 2.066 | 0.08 | 0.256 | 0.000925151
532 | 65 | -58 | 2.0415 | 2.0415 | 0.08 | 0.252 | 0.000938283
532 | 65 | -57.5 | 2.0152 | 2.0152 | 0.08 | 0.248 | 0.000951342
532 | 65 | -57 | 1.9901 | 1.9901 | 0.125 | 0.244 | 0.000964329
532 | 65 | -56.5 | 1.9602 | 1.9602 | 0.08 | 0.241 | 0.000977243
532 | 65 | -56 | 1.9304 | 1.9304 | 0.08 | 0.237 | 0.000990081
532 | 65 | -55.5 | 1.8986 | 1.8986 | 0.126 | 0.234 | 0.001002844
532 | 65 | -55 | 1.8621 | 1.8621 | 0.08 | 0.231 | 0.00101553
532 | 70 | -80 | 1.7325 | 1.7325 | 0.116 | 0.8 | 0.000307618
532 | 70 | -79.5 | 1.7794 | 1.7794 | 0.224 | 0.762 | 0.00032283
532 | 70 | -79 | 1.8228 | 1.8228 | 0.203 | 0.728 | 0.000338016
532 | 70 | -78.5 | 1.8638 | 1.8638 | 0.211 | 0.696 | 0.000353176
532 | 70 | -78 | 1.9024 | 1.9024 | 0.194 | 0.667 | 0.000368309
532 | 70 | -77.5 | 1.9379 | 1.9379 | 0.124 | 0.64 | 0.000383414
532 | 70 | -77 | 1.9732 | 1.9732 | 0.151 | 0.616 | 0.00039849
532 | 70 | -76.5 | 2.0055 | 2.0055 | 0.08 | 0.593 | 0.000413534
532 | 70 | -76 | 2.0398 | 2.0398 | 0.166 | 0.572 | 0.000428548
532 | 70 | -75.5 | 2.0703 | 2.0703 | 0.08 | 0.552 | 0.000443528
532 | 70 | -75 | 2.0979 | 2.0979 | 0.124 | 0.534 | 0.000458474
532 | 70 | -74.5 | 2.1253 | 2.1253 | 0.08 | 0.517 | 0.000473385
532 | 70 | -74 | 2.152 | 2.152 | 0.081 | 0.5 | 0.00048826
532 | 70 | -73.5 | 2.1783 | 2.1783 | 0.08 | 0.485 | 0.000503097
532 | 70 | -73 | 2.215 | 2.215 | 0.082 | 0.471 | 0.000517895
532 | 70 | -72.5 | 2.2715 | 2.2715 | 0.153 | 0.458 | 0.000532654
532 | 70 | -72 | 2.3753 | 2.3753 | 0.081 | 0.445 | 0.000547372
532 | 70 | -71.5 | 2.9589 | 2.9589 | 0.081 | 0.433 | 0.000562048
532 | 70 | -71 | 7.9287 | 7.9287 | 0.08 | 0.422 | 0.00057668
532 | 70 | -70.5 | 40.0221 | 40.0221 | 0.08 | 0.411 | 0.000591269
532 | 70 | -70 | 60.2019 | 60.2019 | 0.08 | 0.401 | 0.000605812
532 | 70 | -69.5 | 60.945 | 60.945 | 0.08 | 0.391 | 0.000620309
532 | 70 | -69 | 59.6707 | 59.6707 | 0.08 | 0.382 | 0.000634758
532 | 70 | -68.5 | 56.0371 | 56.0371 | 0.08 | 0.373 | 0.000649158
532 | 70 | -68 | 33.718 | 33.718 | 0.08 | 0.364 | 0.000663509
532 | 70 | -67.5 | 6.35 | 6.35 | 0.091 | 0.356 | 0.000677808
532 | 70 | -67 | 2.6507 | 2.6507 | 0.08 | 0.349 | 0.000692056
532 | 70 | -66.5 | 2.2879 | 2.2879 | 0.087 | 0.341 | 0.000706251
532 | 70 | -66 | 2.2359 | 2.2359 | 0.08 | 0.334 | 0.000720391
532 | 70 | -65.5 | 2.2137 | 2.2137 | 0.08 | 0.328 | 0.000734476
532 | 70 | -65 | 2.1938 | 2.1938 | 0.081 | 0.321 | 0.000748505
532 | 70 | -64.5 | 2.1751 | 2.1751 | 0.083 | 0.315 | 0.000762477
532 | 70 | -64 | 2.1573 | 2.1573 | 0.081 | 0.309 | 0.00077639
532 | 70 | -63.5 | 2.137 | 2.137 | 0.08 | 0.303 | 0.000790243
532 | 70 | -63 | 2.1191 | 2.1191 | 0.081 | 0.297 | 0.000804036
532 | 70 | -62.5 | 2.0994 | 2.0994 | 0.08 | 0.292 | 0.000817768
532 | 70 | -62 | 2.0768 | 2.0768 | 0.086 | 0.287 | 0.000831436
532 | 70 | -61.5 | 2.0547 | 2.0547 | 0.094 | 0.282 | 0.000845041
532 | 70 | -61 | 2.031 | 2.031 | 0.08 | 0.277 | 0.000858582
532 | 70 | -60.5 | 2.0036 | 2.0036 | 0.133 | 0.273 | 0.000872056
532 | 70 | -60 | 1.9751 | 1.9751 | 0.2 | 0.268 | 0.000885464
600 | 10 | -20 | 1.0422 | 1.0422 | 0.146 | 0.126 | 0.001663182
600 | 10 | -19.5 | 1.0799 | 1.0799 | 0.121 | 0.126 | 0.001668399
600 | 10 | -19 | 1.1181 | 1.1181 | 0.064 | 0.125 | 0.00167349
600 | 10 | -18.5 | 1.1562 | 1.1562 | 0.093 | 0.125 | 0.001678453
600 | 10 | -18 | 1.1927 | 1.1927 | 0.092 | 0.124 | 0.001683288
600 | 10 | -17.5 | 1.2272 | 1.2272 | 0.09 | 0.124 | 0.001687995
600 | 10 | -17 | 1.2593 | 1.2593 | 0.089 | 0.123 | 0.001692574
600 | 10 | -16.5 | 1.2884 | 1.2884 | 0.106 | 0.123 | 0.001697024
600 | 10 | -16 | 1.3171 | 1.3171 | 0.105 | 0.122 | 0.001701345
600 | 10 | -15.5 | 1.3474 | 1.3474 | 0.086 | 0.122 | 0.001705536
600 | 10 | -15 | 1.3799 | 1.3799 | 0.116 | 0.122 | 0.001709597
600 | 10 | -14.5 | 1.4119 | 1.4119 | 0.084 | 0.121 | 0.001713528
600 | 10 | -14 | 1.4422 | 1.4422 | 0.083 | 0.121 | 0.001717329
600 | 10 | -13.5 | 1.4724 | 1.4724 | 0.082 | 0.12 | 0.001720998
600 | 10 | -13 | 1.4998 | 1.4998 | 0.082 | 0.12 | 0.001724537
600 | 10 | -12.5 | 1.5266 | 1.5266 | 0.107 | 0.12 | 0.001727945
600 | 10 | -12 | 1.565 | 1.565 | 0.064 | 0.119 | 0.001731221
600 | 10 | -11.5 | 1.694 | 1.694 | 0.064 | 0.119 | 0.001734365
600 | 10 | -11 | 3.6543 | 3.6543 | 0.082 | 0.119 | 0.001737377
600 | 10 | -10.5 | 13.1415 | 13.1415 | 0.064 | 0.119 | 0.001740257
600 | 10 | -10 | 23.0389 | 23.0389 | 0.064 | 0.118 | 0.001743005
600 | 10 | -9.5 | 25.1096 | 25.1096 | 0.064 | 0.118 | 0.001745619
600 | 10 | -9 | 25.1792 | 25.1792 | 0.064 | 0.118 | 0.001748101
600 | 10 | -8.5 | 23.8563 | 23.8563 | 0.068 | 0.118 | 0.00175045
600 | 10 | -8 | 15.3463 | 15.3463 | 0.064 | 0.117 | 0.001752665
600 | 10 | -7.5 | 4.7321 | 4.7321 | 0.086 | 0.117 | 0.001754747
600 | 10 | -7 | 1.7895 | 1.7895 | 0.077 | 0.117 | 0.001756696
600 | 10 | -6.5 | 1.5643 | 1.5643 | 0.064 | 0.117 | 0.001758511
600 | 10 | -6 | 1.5194 | 1.5194 | 0.081 | 0.117 | 0.001760191
600 | 10 | -5.5 | 1.4918 | 1.4918 | 0.081 | 0.116 | 0.001761738
600 | 10 | -5 | 1.465 | 1.465 | 0.082 | 0.116 | 0.001763151
600 | 10 | -4.5 | 1.436 | 1.436 | 0.097 | 0.116 | 0.00176443
600 | 10 | -4 | 1.4063 | 1.4063 | 0.083 | 0.116 | 0.001765574
600 | 10 | -3.5 | 1.3743 | 1.3743 | 0.084 | 0.116 | 0.001766584
600 | 10 | -3 | 1.3389 | 1.3389 | 0.085 | 0.116 | 0.001767459
600 | 10 | -2.5 | 1.3034 | 1.3034 | 0.064 | 0.116 | 0.0017682
600 | 10 | -2 | 1.2666 | 1.2666 | 0.064 | 0.116 | 0.001768806
600 | 10 | -1.5 | 1.2302 | 1.2302 | 0.088 | 0.116 | 0.001769277
600 | 10 | -1 | 1.1939 | 1.1939 | 0.089 | 0.116 | 0.001769614
600 | 10 | -0.5 | 1.1582 | 1.1582 | 0.091 | 0.116 | 0.001769816
600 | 10 | 0 | 1.124 | 1.124 | 0.092 | 0.116 | 0.001769884
600 | 15 | -25 | 1.0633 | 1.0633 | 0.126 | 0.133 | 0.001604111
600 | 15 | -24.5 | 1.1006 | 1.1006 | 0.064 | 0.132 | 0.001610575
600 | 15 | -24 | 1.1379 | 1.1379 | 0.064 | 0.131 | 0.001616917
600 | 15 | -23.5 | 1.1749 | 1.1749 | 0.094 | 0.131 | 0.001623136
600 | 15 | -23 | 1.2093 | 1.2093 | 0.064 | 0.13 | 0.001629231
600 | 15 | -22.5 | 1.2408 | 1.2408 | 0.112 | 0.129 | 0.001635202
600 | 15 | -22 | 1.2718 | 1.2718 | 0.064 | 0.129 | 0.001641049
600 | 15 | -21.5 | 1.3002 | 1.3002 | 0.089 | 0.128 | 0.001646771
600 | 15 | -21 | 1.3291 | 1.3291 | 0.064 | 0.128 | 0.001652367
600 | 15 | -20.5 | 1.359 | 1.359 | 0.087 | 0.127 | 0.001657837
600 | 15 | -20 | 1.3905 | 1.3905 | 0.064 | 0.126 | 0.001663182
600 | 15 | -19.5 | 1.4204 | 1.4204 | 0.085 | 0.126 | 0.001668399
600 | 15 | -19 | 1.4507 | 1.4507 | 0.064 | 0.125 | 0.00167349
600 | 15 | -18.5 | 1.4784 | 1.4784 | 0.099 | 0.125 | 0.001678453
600 | 15 | -18 | 1.5044 | 1.5044 | 0.064 | 0.124 | 0.001683288
600 | 15 | -17.5 | 1.5298 | 1.5298 | 0.096 | 0.124 | 0.001687995
600 | 15 | -17 | 1.5677 | 1.5677 | 0.107 | 0.123 | 0.001692574
600 | 15 | -16.5 | 1.6931 | 1.6931 | 0.079 | 0.123 | 0.001697024
600 | 15 | -16 | 3.6052 | 3.6052 | 0.083 | 0.122 | 0.001701345
600 | 15 | -15.5 | 12.8354 | 12.8354 | 0.073 | 0.122 | 0.001705536
600 | 15 | -15 | 22.408 | 22.408 | 0.066 | 0.122 | 0.001709597
600 | 15 | -14.5 | 24.3653 | 24.3653 | 0.067 | 0.121 | 0.001713528
600 | 15 | -14 | 24.4258 | 24.4258 | 0.064 | 0.121 | 0.001717329
600 | 15 | -13.5 | 23.1412 | 23.1412 | 0.064 | 0.12 | 0.001720998
600 | 15 | -13 | 14.8721 | 14.8721 | 0.071 | 0.12 | 0.001724537
600 | 15 | -12.5 | 4.611 | 4.611 | 0.07 | 0.12 | 0.001727945
600 | 15 | -12 | 1.7777 | 1.7777 | 0.077 | 0.119 | 0.001731221
600 | 15 | -11.5 | 1.56 | 1.56 | 0.064 | 0.119 | 0.001734365
600 | 15 | -11 | 1.5163 | 1.5163 | 0.081 | 0.119 | 0.001737377
600 | 15 | -10.5 | 1.4883 | 1.4883 | 0.064 | 0.119 | 0.001740257
600 | 15 | -10 | 1.461 | 1.461 | 0.082 | 0.118 | 0.001743005
600 | 15 | -9.5 | 1.4313 | 1.4313 | 0.083 | 0.118 | 0.001745619
600 | 15 | -9 | 1.4014 | 1.4014 | 0.064 | 0.118 | 0.001748101
600 | 15 | -8.5 | 1.3684 | 1.3684 | 0.101 | 0.118 | 0.00175045
600 | 15 | -8 | 1.3346 | 1.3346 | 0.085 | 0.117 | 0.001752665
600 | 15 | -7.5 | 1.2979 | 1.2979 | 0.104 | 0.117 | 0.001754747
600 | 15 | -7 | 1.2612 | 1.2612 | 0.087 | 0.117 | 0.001756696
600 | 15 | -6.5 | 1.2236 | 1.2236 | 0.089 | 0.117 | 0.001758511
600 | 15 | -6 | 1.1874 | 1.1874 | 0.064 | 0.117 | 0.001760191
600 | 15 | -5.5 | 1.1511 | 1.1511 | 0.064 | 0.116 | 0.001761738
600 | 15 | -5 | 1.1158 | 1.1158 | 0.093 | 0.116 | 0.001763151
600 | 20 | -30 | 1.0994 | 1.0994 | 0.064 | 0.141 | 0.001532833
600 | 20 | -29.5 | 1.1346 | 1.1346 | 0.064 | 0.14 | 0.001540496
600 | 20 | -29 | 1.1713 | 1.1713 | 0.097 | 0.139 | 0.001548041
600 | 20 | -28.5 | 1.2054 | 1.2054 | 0.118 | 0.138 | 0.001555468
600 | 20 | -28 | 1.238 | 1.238 | 0.093 | 0.137 | 0.001562777
600 | 20 | -27.5 | 1.2694 | 1.2694 | 0.064 | 0.137 | 0.001569966
600 | 20 | -27 | 1.2984 | 1.2984 | 0.111 | 0.136 | 0.001577036
600 | 20 | -26.5 | 1.3263 | 1.3263 | 0.064 | 0.135 | 0.001583986
600 | 20 | -26 | 1.355 | 1.355 | 0.088 | 0.134 | 0.001590816
600 | 20 | -25.5 | 1.3841 | 1.3841 | 0.064 | 0.134 | 0.001597524
600 | 20 | -25 | 1.4148 | 1.4148 | 0.104 | 0.133 | 0.001604111
600 | 20 | -24.5 | 1.4439 | 1.4439 | 0.085 | 0.132 | 0.001610575
600 | 20 | -24 | 1.4718 | 1.4718 | 0.085 | 0.131 | 0.001616917
600 | 20 | -23.5 | 1.4979 | 1.4979 | 0.064 | 0.131 | 0.001623136
600 | 20 | -23 | 1.521 | 1.521 | 0.083 | 0.13 | 0.001629231
600 | 20 | -22.5 | 1.5457 | 1.5457 | 0.083 | 0.129 | 0.001635202
600 | 20 | -22 | 1.5825 | 1.5825 | 0.082 | 0.129 | 0.001641049
600 | 20 | -21.5 | 1.7053 | 1.7053 | 0.092 | 0.128 | 0.001646771
600 | 20 | -21 | 3.5658 | 3.5658 | 0.068 | 0.128 | 0.001652367
600 | 20 | -20.5 | 12.4659 | 12.4659 | 0.064 | 0.127 | 0.001657837
600 | 20 | -20 | 21.5066 | 21.5066 | 0.064 | 0.126 | 0.001663182
600 | 20 | -19.5 | 23.2872 | 23.2872 | 0.064 | 0.126 | 0.001668399
600 | 20 | -19 | 23.3046 | 23.3046 | 0.064 | 0.125 | 0.00167349
600 | 20 | -18.5 | 22.0528 | 22.0528 | 0.064 | 0.125 | 0.001678453
600 | 20 | -18 | 14.1384 | 14.1384 | 0.064 | 0.124 | 0.001683288
600 | 20 | -17.5 | 4.402 | 4.402 | 0.066 | 0.124 | 0.001687995
600 | 20 | -17 | 1.7698 | 1.7698 | 0.078 | 0.123 | 0.001692574
600 | 20 | -16.5 | 1.5651 | 1.5651 | 0.081 | 0.123 | 0.001697024
600 | 20 | -16 | 1.5226 | 1.5226 | 0.064 | 0.122 | 0.001701345
600 | 20 | -15.5 | 1.496 | 1.496 | 0.082 | 0.122 | 0.001705536
600 | 20 | -15 | 1.4693 | 1.4693 | 0.098 | 0.122 | 0.001709597
600 | 20 | -14.5 | 1.4391 | 1.4391 | 0.083 | 0.121 | 0.001713528
600 | 20 | -14 | 1.4078 | 1.4078 | 0.084 | 0.121 | 0.001717329
600 | 20 | -13.5 | 1.3748 | 1.3748 | 0.064 | 0.12 | 0.001720998
600 | 20 | -13 | 1.3404 | 1.3404 | 0.103 | 0.12 | 0.001724537
600 | 20 | -12.5 | 1.3037 | 1.3037 | 0.064 | 0.12 | 0.001727945
600 | 20 | -12 | 1.2669 | 1.2669 | 0.106 | 0.119 | 0.001731221
600 | 20 | -11.5 | 1.2299 | 1.2299 | 0.089 | 0.119 | 0.001734365
600 | 20 | -11 | 1.1925 | 1.1925 | 0.11 | 0.119 | 0.001737377
600 | 20 | -10.5 | 1.1564 | 1.1564 | 0.091 | 0.119 | 0.001740257
600 | 20 | -10 | 1.1205 | 1.1205 | 0.064 | 0.118 | 0.001743005
600 | 25 | -35 | 1.1508 | 1.1508 | 0.101 | 0.151 | 0.001449884
600 | 25 | -34.5 | 1.1846 | 1.1846 | 0.125 | 0.15 | 0.001458685
600 | 25 | -34 | 1.2179 | 1.2179 | 0.064 | 0.149 | 0.001467376
600 | 25 | -33.5 | 1.2511 | 1.2511 | 0.064 | 0.148 | 0.001475954
600 | 25 | -33 | 1.2825 | 1.2825 | 0.064 | 0.147 | 0.00148442
600 | 25 | -32.5 | 1.3124 | 1.3124 | 0.064 | 0.146 | 0.001492773
600 | 25 | -32 | 1.3403 | 1.3403 | 0.091 | 0.145 | 0.001501012
600 | 25 | -31.5 | 1.3683 | 1.3683 | 0.09 | 0.144 | 0.001509137
600 | 25 | -31 | 1.3952 | 1.3952 | 0.064 | 0.143 | 0.001517148
600 | 25 | -30.5 | 1.4241 | 1.4241 | 0.088 | 0.142 | 0.001525042
600 | 25 | -30 | 1.4529 | 1.4529 | 0.087 | 0.141 | 0.00153282
600 | 25 | -29.5 | 1.4811 | 1.4811 | 0.104 | 0.14 | 0.001540482
600 | 25 | -29 | 1.5077 | 1.5077 | 0.064 | 0.139 | 0.001548026
600 | 25 | -28.5 | 1.5321 | 1.5321 | 0.064 | 0.138 | 0.001555453
600 | 25 | -28 | 1.5552 | 1.5552 | 0.064 | 0.137 | 0.001562761
600 | 25 | -27.5 | 1.5792 | 1.5792 | 0.064 | 0.137 | 0.00156995
600 | 25 | -27 | 1.6122 | 1.6122 | 0.082 | 0.136 | 0.001577019
600 | 25 | -26.5 | 1.7292 | 1.7292 | 0.08 | 0.135 | 0.001583969
600 | 25 | -26 | 3.5028 | 3.5028 | 0.086 | 0.134 | 0.001590798
600 | 25 | -25.5 | 11.905 | 11.905 | 0.064 | 0.134 | 0.001597505
600 | 25 | -25 | 20.2159 | 20.2159 | 0.064 | 0.133 | 0.001604091
600 | 25 | -24.5 | 21.7657 | 21.7657 | 0.064 | 0.132 | 0.001610555
600 | 25 | -24 | 21.7583 | 21.7583 | 0.064 | 0.131 | 0.001616896
600 | 25 | -23.5 | 20.5917 | 20.5917 | 0.064 | 0.131 | 0.001623114
600 | 25 | -23 | 13.1723 | 13.1723 | 0.064 | 0.13 | 0.001629209
600 | 25 | -22.5 | 4.1497 | 4.1497 | 0.072 | 0.129 | 0.001635179
600 | 25 | -22 | 1.7718 | 1.7718 | 0.078 | 0.129 | 0.001641025
600 | 25 | -21.5 | 1.5832 | 1.5832 | 0.082 | 0.128 | 0.001646746
600 | 25 | -21 | 1.5431 | 1.5431 | 0.082 | 0.128 | 0.001652342
600 | 25 | -20.5 | 1.517 | 1.517 | 0.064 | 0.127 | 0.001657812
600 | 25 | -20 | 1.4898 | 1.4898 | 0.064 | 0.126 | 0.001663155
600 | 25 | -19.5 | 1.4604 | 1.4604 | 0.084 | 0.126 | 0.001668372
600 | 25 | -19 | 1.4289 | 1.4289 | 0.084 | 0.125 | 0.001673462
600 | 25 | -18.5 | 1.3938 | 1.3938 | 0.102 | 0.125 | 0.001678425
600 | 25 | -18 | 1.3603 | 1.3603 | 0.064 | 0.124 | 0.00168326
600 | 25 | -17.5 | 1.3238 | 1.3238 | 0.064 | 0.124 | 0.001687966
600 | 25 | -17 | 1.287 | 1.287 | 0.064 | 0.123 | 0.001692545
600 | 25 | -16.5 | 1.2497 | 1.2497 | 0.089 | 0.123 | 0.001696994
600 | 25 | -16 | 1.2119 | 1.2119 | 0.111 | 0.122 | 0.001701314
600 | 25 | -15.5 | 1.1749 | 1.1749 | 0.064 | 0.122 | 0.001705505
600 | 25 | -15 | 1.1375 | 1.1375 | 0.064 | 0.122 | 0.001709565
600 | 30 | -40 | 1.2159 | 1.2159 | 0.064 | 0.165 | 0.001355911
600 | 30 | -39.5 | 1.2489 | 1.2489 | 0.1 | 0.163 | 0.001365786
600 | 30 | -39 | 1.2826 | 1.2826 | 0.123 | 0.162 | 0.001375556
600 | 30 | -38.5 | 1.3143 | 1.3143 | 0.096 | 0.16 | 0.001385221
600 | 30 | -38 | 1.3423 | 1.3423 | 0.064 | 0.159 | 0.001394781
600 | 30 | -37.5 | 1.3699 | 1.3699 | 0.116 | 0.158 | 0.001404235
600 | 30 | -37 | 1.3956 | 1.3956 | 0.114 | 0.156 | 0.001413581
600 | 30 | -36.5 | 1.4226 | 1.4226 | 0.091 | 0.155 | 0.00142282
600 | 30 | -36 | 1.4496 | 1.4496 | 0.11 | 0.154 | 0.001431951
600 | 30 | -35.5 | 1.4779 | 1.4779 | 0.089 | 0.153 | 0.001440972
600 | 30 | -35 | 1.5063 | 1.5063 | 0.088 | 0.151 | 0.001449884
600 | 30 | -34.5 | 1.5327 | 1.5327 | 0.064 | 0.15 | 0.001458685
600 | 30 | -34 | 1.5589 | 1.5589 | 0.086 | 0.149 | 0.001467376
600 | 30 | -33.5 | 1.5828 | 1.5828 | 0.085 | 0.148 | 0.001475954
600 | 30 | -33 | 1.6036 | 1.6036 | 0.101 | 0.147 | 0.00148442
600 | 30 | -32.5 | 1.6265 | 1.6265 | 0.064 | 0.146 | 0.001492773
600 | 30 | -32 | 1.655 | 1.655 | 0.064 | 0.145 | 0.001501012
600 | 30 | -31.5 | 1.7633 | 1.7633 | 0.081 | 0.144 | 0.001509137
600 | 30 | -31 | 3.3852 | 3.3852 | 0.082 | 0.143 | 0.001517148
600 | 30 | -30.5 | 11.0409 | 11.0409 | 0.065 | 0.142 | 0.001525042
600 | 30 | -30 | 18.4498 | 18.4498 | 0.065 | 0.141 | 0.00153282
600 | 30 | -29.5 | 19.7417 | 19.7417 | 0.064 | 0.14 | 0.001540482
600 | 30 | -29 | 19.7046 | 19.7046 | 0.064 | 0.139 | 0.001548026
600 | 30 | -28.5 | 18.6609 | 18.6609 | 0.064 | 0.138 | 0.001555453
600 | 30 | -28 | 11.9542 | 11.9542 | 0.064 | 0.137 | 0.001562761
600 | 30 | -27.5 | 3.8689 | 3.8689 | 0.077 | 0.137 | 0.00156995
600 | 30 | -27 | 1.784 | 1.784 | 0.079 | 0.136 | 0.001577019
600 | 30 | -26.5 | 1.6143 | 1.6143 | 0.064 | 0.135 | 0.001583969
600 | 30 | -26 | 1.576 | 1.576 | 0.064 | 0.134 | 0.001590798
600 | 30 | -25.5 | 1.5483 | 1.5483 | 0.083 | 0.134 | 0.001597505
600 | 30 | -25 | 1.5238 | 1.5238 | 0.064 | 0.133 | 0.001604091
600 | 30 | -24.5 | 1.495 | 1.495 | 0.084 | 0.132 | 0.001610555
600 | 30 | -24 | 1.4633 | 1.4633 | 0.085 | 0.131 | 0.001616896
600 | 30 | -23.5 | 1.4291 | 1.4291 | 0.086 | 0.131 | 0.001623114
600 | 30 | -23 | 1.3938 | 1.3938 | 0.064 | 0.13 | 0.001629209
600 | 30 | -22.5 | 1.3588 | 1.3588 | 0.087 | 0.129 | 0.001635179
600 | 30 | -22 | 1.3228 | 1.3228 | 0.088 | 0.129 | 0.001641025
600 | 30 | -21.5 | 1.2852 | 1.2852 | 0.064 | 0.128 | 0.001646746
600 | 30 | -21 | 1.2458 | 1.2458 | 0.09 | 0.128 | 0.001652342
600 | 30 | -20.5 | 1.2065 | 1.2065 | 0.064 | 0.127 | 0.001657812
600 | 30 | -20 | 1.1688 | 1.1688 | 0.064 | 0.126 | 0.001663155
600 | 35 | -45 | 1.3026 | 1.3026 | 0.103 | 0.181 | 0.001251624
600 | 35 | -44.5 | 1.334 | 1.334 | 0.101 | 0.179 | 0.001262496
600 | 35 | -44 | 1.3642 | 1.3642 | 0.125 | 0.178 | 0.001273271
600 | 35 | -43.5 | 1.3916 | 1.3916 | 0.064 | 0.176 | 0.001283949
600 | 35 | -43 | 1.418 | 1.418 | 0.096 | 0.174 | 0.001294529
600 | 35 | -42.5 | 1.4438 | 1.4438 | 0.095 | 0.173 | 0.001305011
600 | 35 | -42 | 1.4691 | 1.4691 | 0.064 | 0.171 | 0.001315393
600 | 35 | -41.5 | 1.4946 | 1.4946 | 0.092 | 0.169 | 0.001325675
600 | 35 | -41 | 1.5216 | 1.5216 | 0.112 | 0.168 | 0.001335857
600 | 35 | -40.5 | 1.5476 | 1.5476 | 0.09 | 0.166 | 0.001345936
600 | 35 | -40 | 1.573 | 1.573 | 0.064 | 0.165 | 0.001355913
600 | 35 | -39.5 | 1.5994 | 1.5994 | 0.064 | 0.163 | 0.001365786
600 | 35 | -39 | 1.6239 | 1.6239 | 0.064 | 0.162 | 0.001375555
600 | 35 | -38.5 | 1.6453 | 1.6453 | 0.086 | 0.16 | 0.00138522
600 | 35 | -38 | 1.6664 | 1.6664 | 0.085 | 0.159 | 0.001394779
600 | 35 | -37.5 | 1.6871 | 1.6871 | 0.064 | 0.158 | 0.001404232
600 | 35 | -37 | 1.7131 | 1.7131 | 0.084 | 0.156 | 0.001413578
600 | 35 | -36.5 | 1.8083 | 1.8083 | 0.082 | 0.155 | 0.001422816
600 | 35 | -36 | 3.2327 | 3.2327 | 0.07 | 0.154 | 0.001431946
600 | 35 | -35.5 | 9.8863 | 9.8863 | 0.065 | 0.153 | 0.001440967
600 | 35 | -35 | 16.1225 | 16.1225 | 0.065 | 0.151 | 0.001449878
600 | 35 | -34.5 | 17.126 | 17.126 | 0.064 | 0.15 | 0.001458678
600 | 35 | -34 | 17.0774 | 17.0774 | 0.064 | 0.149 | 0.001467368
600 | 35 | -33.5 | 16.1716 | 16.1716 | 0.064 | 0.148 | 0.001475945
600 | 35 | -33 | 10.401 | 10.401 | 0.065 | 0.147 | 0.00148441
600 | 35 | -32.5 | 3.511 | 3.511 | 0.073 | 0.146 | 0.001492763
600 | 35 | -32 | 1.8052 | 1.8052 | 0.064 | 0.145 | 0.001501001
600 | 35 | -31.5 | 1.6602 | 1.6602 | 0.064 | 0.144 | 0.001509125
600 | 35 | -31 | 1.6244 | 1.6244 | 0.064 | 0.143 | 0.001517135
600 | 35 | -30.5 | 1.5972 | 1.5972 | 0.1 | 0.142 | 0.001525028
600 | 35 | -30 | 1.5711 | 1.5711 | 0.084 | 0.141 | 0.001532806
600 | 35 | -29.5 | 1.5437 | 1.5437 | 0.085 | 0.14 | 0.001540467
600 | 35 | -29 | 1.5128 | 1.5128 | 0.085 | 0.139 | 0.00154801
600 | 35 | -28.5 | 1.4807 | 1.4807 | 0.064 | 0.138 | 0.001555436
600 | 35 | -28 | 1.445 | 1.445 | 0.064 | 0.137 | 0.001562743
600 | 35 | -27.5 | 1.4079 | 1.4079 | 0.087 | 0.137 | 0.001569931
600 | 35 | -27 | 1.3705 | 1.3705 | 0.107 | 0.136 | 0.001577
600 | 35 | -26.5 | 1.3342 | 1.3342 | 0.089 | 0.135 | 0.001583949
600 | 35 | -26 | 1.2955 | 1.2955 | 0.064 | 0.134 | 0.001590777
600 | 35 | -25.5 | 1.2553 | 1.2553 | 0.064 | 0.134 | 0.001597484
600 | 35 | -25 | 1.2153 | 1.2153 | 0.064 | 0.133 | 0.001604069
600 | 40 | -50 | 1.407 | 1.407 | 0.064 | 0.203 | 0.001137805
600 | 40 | -49.5 | 1.4356 | 1.4356 | 0.102 | 0.2 | 0.001149592
600 | 40 | -49 | 1.4618 | 1.4618 | 0.1 | 0.198 | 0.001161291
600 | 40 | -48.5 | 1.485 | 1.485 | 0.099 | 0.196 | 0.001172901
600 | 40 | -48 | 1.5092 | 1.5092 | 0.097 | 0.193 | 0.001184423
600 | 40 | -47.5 | 1.5344 | 1.5344 | 0.096 | 0.191 | 0.001195854
600 | 40 | -47 | 1.5595 | 1.5595 | 0.064 | 0.189 | 0.001207193
600 | 40 | -46.5 | 1.5835 | 1.5835 | 0.134 | 0.187 | 0.001218441
600 | 40 | -46 | 1.6095 | 1.6095 | 0.092 | 0.185 | 0.001229596
600 | 40 | -45.5 | 1.6366 | 1.6366 | 0.091 | 0.183 | 0.001240658
600 | 40 | -45 | 1.6618 | 1.6618 | 0.11 | 0.181 | 0.001251624
600 | 40 | -44.5 | 1.6846 | 1.6846 | 0.064 | 0.179 | 0.001262496
600 | 40 | -44 | 1.7067 | 1.7067 | 0.088 | 0.178 | 0.001273271
600 | 40 | -43.5 | 1.7265 | 1.7265 | 0.087 | 0.176 | 0.001283949
600 | 40 | -43 | 1.7448 | 1.7448 | 0.064 | 0.174 | 0.001294529
600 | 40 | -42.5 | 1.7598 | 1.7598 | 0.103 | 0.173 | 0.001305011
600 | 40 | -42 | 1.7793 | 1.7793 | 0.085 | 0.171 | 0.001315393
600 | 40 | -41.5 | 1.8598 | 1.8598 | 0.083 | 0.169 | 0.001325675
600 | 40 | -41 | 3.015 | 3.015 | 0.072 | 0.168 | 0.001335857
600 | 40 | -40.5 | 8.337 | 8.337 | 0.071 | 0.166 | 0.001345936
600 | 40 | -40 | 13.155 | 13.155 | 0.064 | 0.165 | 0.001355913
600 | 40 | -39.5 | 13.8609 | 13.8609 | 0.065 | 0.163 | 0.001365786
600 | 40 | -39 | 13.8027 | 13.8027 | 0.064 | 0.162 | 0.001375555
600 | 40 | -38.5 | 13.081 | 13.081 | 0.065 | 0.16 | 0.00138522
600 | 40 | -38 | 8.4967 | 8.4967 | 0.066 | 0.159 | 0.001394779
600 | 40 | -37.5 | 3.1075 | 3.1075 | 0.077 | 0.158 | 0.001404232
600 | 40 | -37 | 1.8333 | 1.8333 | 0.082 | 0.156 | 0.001413578
600 | 40 | -36.5 | 1.7206 | 1.7206 | 0.064 | 0.155 | 0.001422816
600 | 40 | -36 | 1.6866 | 1.6866 | 0.064 | 0.154 | 0.001431946
600 | 40 | -35.5 | 1.6599 | 1.6599 | 0.064 | 0.153 | 0.001440967
600 | 40 | -35 | 1.6329 | 1.6329 | 0.064 | 0.151 | 0.001449878
600 | 40 | -34.5 | 1.6071 | 1.6071 | 0.116 | 0.15 | 0.001458678
600 | 40 | -34 | 1.5772 | 1.5772 | 0.064 | 0.149 | 0.001467368
600 | 40 | -33.5 | 1.5452 | 1.5452 | 0.104 | 0.148 | 0.001475945
600 | 40 | -33 | 1.5108 | 1.5108 | 0.064 | 0.147 | 0.00148441
600 | 40 | -32.5 | 1.4742 | 1.4742 | 0.088 | 0.146 | 0.001492763
600 | 40 | -32 | 1.435 | 1.435 | 0.088 | 0.145 | 0.001501001
600 | 40 | -31.5 | 1.3972 | 1.3972 | 0.089 | 0.144 | 0.001509125
600 | 40 | -31 | 1.3589 | 1.3589 | 0.09 | 0.143 | 0.001517135
600 | 40 | -30.5 | 1.3186 | 1.3186 | 0.092 | 0.142 | 0.001525028
600 | 40 | -30 | 1.2781 | 1.2781 | 0.064 | 0.141 | 0.001532806
600 | 45 | -55 | 1.5265 | 1.5265 | 0.136 | 0.231 | 0.001015338
600 | 45 | -54.5 | 1.5517 | 1.5517 | 0.064 | 0.227 | 0.00102795
600 | 45 | -54 | 1.5721 | 1.5721 | 0.064 | 0.224 | 0.001040484
600 | 45 | -53.5 | 1.5941 | 1.5941 | 0.101 | 0.221 | 0.001052939
600 | 45 | -53 | 1.6171 | 1.6171 | 0.1 | 0.218 | 0.001065313
600 | 45 | -52.5 | 1.6407 | 1.6407 | 0.098 | 0.216 | 0.001077606
600 | 45 | -52 | 1.6665 | 1.6665 | 0.064 | 0.213 | 0.001089817
600 | 45 | -51.5 | 1.6922 | 1.6922 | 0.118 | 0.21 | 0.001101944
600 | 45 | -51 | 1.7179 | 1.7179 | 0.064 | 0.208 | 0.001113988
600 | 45 | -50.5 | 1.7399 | 1.7399 | 0.064 | 0.205 | 0.001125947
600 | 45 | -50 | 1.762 | 1.762 | 0.064 | 0.203 | 0.00113782
600 | 45 | -49.5 | 1.7807 | 1.7807 | 0.064 | 0.2 | 0.001149606
600 | 45 | -49 | 1.8004 | 1.8004 | 0.11 | 0.198 | 0.001161304
600 | 45 | -48.5 | 1.8171 | 1.8171 | 0.064 | 0.196 | 0.001172915
600 | 45 | -48 | 1.8325 | 1.8325 | 0.064 | 0.193 | 0.001184435
600 | 45 | -47.5 | 1.8459 | 1.8459 | 0.087 | 0.191 | 0.001195866
600 | 45 | -47 | 1.863 | 1.863 | 0.087 | 0.189 | 0.001207205
600 | 45 | -46.5 | 1.9166 | 1.9166 | 0.064 | 0.187 | 0.001218452
600 | 45 | -46 | 2.6839 | 2.6839 | 0.064 | 0.185 | 0.001229606
600 | 45 | -45.5 | 6.3137 | 6.3137 | 0.068 | 0.183 | 0.001240667
600 | 45 | -45 | 9.5494 | 9.5494 | 0.065 | 0.181 | 0.001251633
600 | 45 | -44.5 | 9.994 | 9.994 | 0.065 | 0.179 | 0.001262504
600 | 45 | -44 | 9.9424 | 9.9424 | 0.065 | 0.178 | 0.001273278
600 | 45 | -43.5 | 9.4738 | 9.4738 | 0.067 | 0.176 | 0.001283956
600 | 45 | -43 | 6.4019 | 6.4019 | 0.066 | 0.174 | 0.001294535
600 | 45 | -42.5 | 2.7315 | 2.7315 | 0.064 | 0.173 | 0.001305016
600 | 45 | -42 | 1.8803 | 1.8803 | 0.064 | 0.171 | 0.001315398
600 | 45 | -41.5 | 1.7947 | 1.7947 | 0.064 | 0.169 | 0.001325679
600 | 45 | -41 | 1.7634 | 1.7634 | 0.102 | 0.168 | 0.001335859
600 | 45 | -40.5 | 1.7372 | 1.7372 | 0.064 | 0.166 | 0.001345938
600 | 45 | -40 | 1.7105 | 1.7105 | 0.064 | 0.165 | 0.001355914
600 | 45 | -39.5 | 1.6844 | 1.6844 | 0.064 | 0.163 | 0.001365786
600 | 45 | -39 | 1.6549 | 1.6549 | 0.086 | 0.162 | 0.001375555
600 | 45 | -38.5 | 1.6226 | 1.6226 | 0.087 | 0.16 | 0.001385219
600 | 45 | -38 | 1.5887 | 1.5887 | 0.087 | 0.159 | 0.001394777
600 | 45 | -37.5 | 1.554 | 1.554 | 0.064 | 0.158 | 0.001404229
600 | 45 | -37 | 1.5176 | 1.5176 | 0.064 | 0.156 | 0.001413574
600 | 45 | -36.5 | 1.4791 | 1.4791 | 0.089 | 0.155 | 0.001422811
600 | 45 | -36 | 1.4402 | 1.4402 | 0.09 | 0.154 | 0.00143194
600 | 45 | -35.5 | 1.4004 | 1.4004 | 0.064 | 0.153 | 0.00144096
600 | 45 | -35 | 1.3588 | 1.3588 | 0.114 | 0.151 | 0.00144987
600 | 50 | -60 | 1.6551 | 1.6551 | 0.11 | 0.268 | 0.000885144
600 | 50 | -59.5 | 1.6758 | 1.6758 | 0.108 | 0.264 | 0.000898486
600 | 50 | -59 | 1.6976 | 1.6976 | 0.106 | 0.26 | 0.000911759
600 | 50 | -58.5 | 1.7225 | 1.7225 | 0.064 | 0.256 | 0.000924963
600 | 50 | -58 | 1.7474 | 1.7474 | 0.064 | 0.252 | 0.000938097
600 | 50 | -57.5 | 1.7726 | 1.7726 | 0.127 | 0.248 | 0.000951159
600 | 50 | -57 | 1.7949 | 1.7949 | 0.125 | 0.244 | 0.000964148
600 | 50 | -56.5 | 1.8154 | 1.8154 | 0.098 | 0.241 | 0.000977064
600 | 50 | -56 | 1.8362 | 1.8362 | 0.097 | 0.237 | 0.000989905
600 | 50 | -55.5 | 1.8563 | 1.8563 | 0.064 | 0.234 | 0.00100267
600 | 50 | -55 | 1.874 | 1.874 | 0.117 | 0.231 | 0.00101536
600 | 50 | -54.5 | 1.8923 | 1.8923 | 0.064 | 0.227 | 0.001027971
600 | 50 | -54 | 1.9098 | 1.9098 | 0.064 | 0.224 | 0.001040505
600 | 50 | -53.5 | 1.925 | 1.925 | 0.091 | 0.221 | 0.001052959
600 | 50 | -53 | 1.9384 | 1.9384 | 0.064 | 0.218 | 0.001065332
600 | 50 | -52.5 | 1.9483 | 1.9483 | 0.09 | 0.216 | 0.001077625
600 | 50 | -52 | 1.9574 | 1.9574 | 0.064 | 0.213 | 0.001089835
600 | 50 | -51.5 | 1.9846 | 1.9846 | 0.064 | 0.21 | 0.001101962
600 | 50 | -51 | 2.3505 | 2.3505 | 0.081 | 0.208 | 0.001114006
600 | 50 | -50.5 | 4.1221 | 4.1221 | 0.07 | 0.205 | 0.001125964
600 | 50 | -50 | 5.6897 | 5.6897 | 0.07 | 0.203 | 0.001137836
600 | 50 | -49.5 | 5.876 | 5.876 | 0.07 | 0.2 | 0.001149622
600 | 50 | -49 | 5.844 | 5.844 | 0.072 | 0.198 | 0.00116132
600 | 50 | -48.5 | 5.6219 | 5.6219 | 0.07 | 0.196 | 0.001172929
600 | 50 | -48 | 4.1238 | 4.1238 | 0.07 | 0.193 | 0.001184449
600 | 50 | -47.5 | 2.3467 | 2.3467 | 0.064 | 0.191 | 0.001195879
600 | 50 | -47 | 1.9338 | 1.9338 | 0.085 | 0.189 | 0.001207217
600 | 50 | -46.5 | 1.88 | 1.88 | 0.086 | 0.187 | 0.001218464
600 | 50 | -46 | 1.8538 | 1.8538 | 0.086 | 0.185 | 0.001229618
600 | 50 | -45.5 | 1.8303 | 1.8303 | 0.086 | 0.183 | 0.001240677
600 | 50 | -45 | 1.8057 | 1.8057 | 0.087 | 0.181 | 0.001251643
600 | 50 | -44.5 | 1.7776 | 1.7776 | 0.064 | 0.179 | 0.001262513
600 | 50 | -44 | 1.7493 | 1.7493 | 0.087 | 0.178 | 0.001273286
600 | 50 | -43.5 | 1.7197 | 1.7197 | 0.087 | 0.176 | 0.001283963
600 | 50 | -43 | 1.6845 | 1.6845 | 0.064 | 0.174 | 0.001294542
600 | 50 | -42.5 | 1.6515 | 1.6515 | 0.088 | 0.173 | 0.001305022
600 | 50 | -42 | 1.6171 | 1.6171 | 0.064 | 0.171 | 0.001315403
600 | 50 | -41.5 | 1.5803 | 1.5803 | 0.064 | 0.169 | 0.001325683
600 | 50 | -41 | 1.5425 | 1.5425 | 0.064 | 0.168 | 0.001335863
600 | 50 | -40.5 | 1.5036 | 1.5036 | 0.091 | 0.166 | 0.00134594
600 | 50 | -40 | 1.4619 | 1.4619 | 0.092 | 0.165 | 0.001355915
600 | 55 | -65 | 1.7926 | 1.7926 | 0.117 | 0.321 | 0.000748207
600 | 55 | -64.5 | 1.8147 | 1.8147 | 0.064 | 0.315 | 0.000762178
600 | 55 | -64 | 1.8396 | 1.8396 | 0.064 | 0.309 | 0.00077609
600 | 55 | -63.5 | 1.8617 | 1.8617 | 0.142 | 0.303 | 0.000789944
600 | 55 | -63 | 1.884 | 1.884 | 0.064 | 0.297 | 0.000803737
600 | 55 | -62.5 | 1.9034 | 1.9034 | 0.064 | 0.292 | 0.000817468
600 | 55 | -62 | 1.9218 | 1.9218 | 0.104 | 0.287 | 0.000831138
600 | 55 | -61.5 | 1.939 | 1.939 | 0.103 | 0.282 | 0.000844744
600 | 55 | -61 | 1.9578 | 1.9578 | 0.064 | 0.277 | 0.000858285
600 | 55 | -60.5 | 1.9777 | 1.9777 | 0.125 | 0.273 | 0.000871761
600 | 55 | -60 | 1.9952 | 1.9952 | 0.098 | 0.268 | 0.00088517
600 | 55 | -59.5 | 2.0139 | 2.0139 | 0.097 | 0.264 | 0.000898512
600 | 55 | -59 | 2.03 | 2.03 | 0.096 | 0.26 | 0.000911785
600 | 55 | -58.5 | 2.0411 | 2.0411 | 0.136 | 0.256 | 0.000924989
600 | 55 | -58 | 2.0481 | 2.0481 | 0.094 | 0.252 | 0.000938122
600 | 55 | -57.5 | 2.0533 | 2.0533 | 0.064 | 0.248 | 0.000951184
600 | 55 | -57 | 2.0576 | 2.0576 | 0.092 | 0.244 | 0.000964173
600 | 55 | -56.5 | 2.0607 | 2.0607 | 0.091 | 0.241 | 0.000977088
600 | 55 | -56 | 2.1062 | 2.1062 | 0.11 | 0.237 | 0.000989929
600 | 55 | -55.5 | 2.3635 | 2.3635 | 0.085 | 0.234 | 0.001002694
600 | 55 | -55 | 2.5955 | 2.5955 | 0.095 | 0.231 | 0.001015383
600 | 55 | -54.5 | 2.6235 | 2.6235 | 0.08 | 0.227 | 0.001027994
600 | 55 | -54 | 2.6166 | 2.6166 | 0.064 | 0.224 | 0.001040527
600 | 55 | -53.5 | 2.5809 | 2.5809 | 0.08 | 0.221 | 0.001052981
600 | 55 | -53 | 2.3685 | 2.3685 | 0.064 | 0.218 | 0.001065354
600 | 55 | -52.5 | 2.0844 | 2.0844 | 0.064 | 0.216 | 0.001077646
600 | 55 | -52 | 2.0055 | 2.0055 | 0.106 | 0.213 | 0.001089856
600 | 55 | -51.5 | 1.9798 | 1.9798 | 0.064 | 0.21 | 0.001101982
600 | 55 | -51 | 1.9571 | 1.9571 | 0.088 | 0.208 | 0.001114025
600 | 55 | -50.5 | 1.9327 | 1.9327 | 0.088 | 0.205 | 0.001125983
600 | 55 | -50 | 1.9097 | 1.9097 | 0.088 | 0.203 | 0.001137854
600 | 55 | -49.5 | 1.886 | 1.886 | 0.064 | 0.2 | 0.001149639
600 | 55 | -49 | 1.8593 | 1.8593 | 0.088 | 0.198 | 0.001161336
600 | 55 | -48.5 | 1.8311 | 1.8311 | 0.089 | 0.196 | 0.001172945
600 | 55 | -48 | 1.8013 | 1.8013 | 0.064 | 0.193 | 0.001184465
600 | 55 | -47.5 | 1.7668 | 1.7668 | 0.109 | 0.191 | 0.001195893
600 | 55 | -47 | 1.7322 | 1.7322 | 0.064 | 0.189 | 0.001207231
600 | 55 | -46.5 | 1.6955 | 1.6955 | 0.09 | 0.187 | 0.001218477
600 | 55 | -46 | 1.6581 | 1.6581 | 0.091 | 0.185 | 0.00122963
600 | 55 | -45.5 | 1.6193 | 1.6193 | 0.064 | 0.183 | 0.001240689
600 | 55 | -45 | 1.5802 | 1.5802 | 0.064 | 0.181 | 0.001251653
600 | 60 | -70 | 1.9046 | 1.9046 | 0.066 | 0.401 | 0.000605591
600 | 60 | -69.5 | 1.9276 | 1.9276 | 0.065 | 0.391 | 0.000620085
600 | 60 | -69 | 1.9487 | 1.9487 | 0.124 | 0.382 | 0.000634532
600 | 60 | -68.5 | 1.9702 | 1.9702 | 0.121 | 0.373 | 0.00064893
600 | 60 | -68 | 1.9912 | 1.9912 | 0.118 | 0.364 | 0.000663279
600 | 60 | -67.5 | 2.0114 | 2.0114 | 0.064 | 0.356 | 0.000677576
600 | 60 | -67 | 2.0326 | 2.0326 | 0.064 | 0.349 | 0.000691823
600 | 60 | -66.5 | 2.053 | 2.053 | 0.111 | 0.341 | 0.000706016
600 | 60 | -66 | 2.0708 | 2.0708 | 0.109 | 0.334 | 0.000720155
600 | 60 | -65.5 | 2.0894 | 2.0894 | 0.107 | 0.328 | 0.000734239
600 | 60 | -65 | 2.1069 | 2.1069 | 0.105 | 0.321 | 0.000748267
600 | 60 | -64.5 | 2.1202 | 2.1202 | 0.103 | 0.315 | 0.000762238
600 | 60 | -64 | 2.1299 | 2.1299 | 0.064 | 0.309 | 0.000776151
600 | 60 | -63.5 | 2.1386 | 2.1386 | 0.101 | 0.303 | 0.000790004
600 | 60 | -63 | 2.1463 | 2.1463 | 0.064 | 0.297 | 0.000803797
600 | 60 | -62.5 | 2.1515 | 2.1515 | 0.064 | 0.292 | 0.000817529
600 | 60 | -62 | 2.1593 | 2.1593 | 0.142 | 0.287 | 0.000831198
600 | 60 | -61.5 | 2.175 | 2.175 | 0.12 | 0.282 | 0.000844804
600 | 60 | -61 | 2.2881 | 2.2881 | 0.064 | 0.277 | 0.000858345
600 | 60 | -60.5 | 2.8294 | 2.8294 | 0.064 | 0.273 | 0.000871821
600 | 60 | -60 | 3.2029 | 3.2029 | 0.064 | 0.268 | 0.00088523
600 | 60 | -59.5 | 3.2256 | 3.2256 | 0.078 | 0.264 | 0.000898571
600 | 60 | -59 | 3.205 | 3.205 | 0.078 | 0.26 | 0.000911844
600 | 60 | -58.5 | 3.1254 | 3.1254 | 0.091 | 0.256 | 0.000925047
600 | 60 | -58 | 2.6854 | 2.6854 | 0.064 | 0.252 | 0.00093818
600 | 60 | -57.5 | 2.2008 | 2.2008 | 0.109 | 0.248 | 0.000951241
600 | 60 | -57 | 2.1116 | 2.1116 | 0.111 | 0.244 | 0.000964229
600 | 60 | -56.5 | 2.0861 | 2.0861 | 0.091 | 0.241 | 0.000977144
600 | 60 | -56 | 2.0671 | 2.0671 | 0.111 | 0.237 | 0.000989984
600 | 60 | -55.5 | 2.0451 | 2.0451 | 0.128 | 0.234 | 0.001002748
600 | 60 | -55 | 2.022 | 2.022 | 0.091 | 0.231 | 0.001015436
600 | 60 | -54.5 | 1.9999 | 1.9999 | 0.064 | 0.227 | 0.001028046
600 | 60 | -54 | 1.9769 | 1.9769 | 0.064 | 0.224 | 0.001040578
600 | 60 | -53.5 | 1.9486 | 1.9486 | 0.111 | 0.221 | 0.001053031
600 | 60 | -53 | 1.9202 | 1.9202 | 0.111 | 0.218 | 0.001065403
600 | 60 | -52.5 | 1.8919 | 1.8919 | 0.064 | 0.216 | 0.001077693
600 | 60 | -52 | 1.8596 | 1.8596 | 0.091 | 0.213 | 0.001089902
600 | 60 | -51.5 | 1.8258 | 1.8258 | 0.064 | 0.21 | 0.001102027
600 | 60 | -51 | 1.7885 | 1.7885 | 0.092 | 0.208 | 0.001114069
600 | 60 | -50.5 | 1.7523 | 1.7523 | 0.092 | 0.205 | 0.001126025
600 | 60 | -50 | 1.7132 | 1.7132 | 0.064 | 0.203 | 0.001137895
600 | 65 | -75 | 1.9166 | 1.9166 | 0.066 | 0.534 | 0.000458374
600 | 65 | -74.5 | 1.9436 | 1.9436 | 0.065 | 0.517 | 0.000473282
600 | 65 | -74 | 1.9722 | 1.9722 | 0.11 | 0.5 | 0.000488154
600 | 65 | -73.5 | 1.9989 | 1.9989 | 0.065 | 0.485 | 0.000502989
600 | 65 | -73 | 2.0254 | 2.0254 | 0.069 | 0.471 | 0.000517786
600 | 65 | -72.5 | 2.0502 | 2.0502 | 0.065 | 0.458 | 0.000532542
600 | 65 | -72 | 2.076 | 2.076 | 0.064 | 0.445 | 0.000547258
600 | 65 | -71.5 | 2.0996 | 2.0996 | 0.089 | 0.433 | 0.000561932
600 | 65 | -71 | 2.1214 | 2.1214 | 0.065 | 0.422 | 0.000576563
600 | 65 | -70.5 | 2.136 | 2.136 | 0.064 | 0.411 | 0.00059115
600 | 65 | -70 | 2.1533 | 2.1533 | 0.119 | 0.401 | 0.000605692
600 | 65 | -69.5 | 2.1688 | 2.1688 | 0.152 | 0.391 | 0.000620187
600 | 65 | -69 | 2.1824 | 2.1824 | 0.114 | 0.382 | 0.000634635
600 | 65 | -68.5 | 2.196 | 2.196 | 0.112 | 0.373 | 0.000649034
600 | 65 | -68 | 2.2117 | 2.2117 | 0.064 | 0.364 | 0.000663384
600 | 65 | -67.5 | 2.2282 | 2.2282 | 0.139 | 0.356 | 0.000677682
600 | 65 | -67 | 2.2536 | 2.2536 | 0.106 | 0.349 | 0.000691929
600 | 65 | -66.5 | 2.3831 | 2.3831 | 0.101 | 0.341 | 0.000706123
600 | 65 | -66 | 3.5669 | 3.5669 | 0.082 | 0.334 | 0.000720263
600 | 65 | -65.5 | 10.4411 | 10.4411 | 0.066 | 0.328 | 0.000734347
600 | 65 | -65 | 15.3071 | 15.3071 | 0.067 | 0.321 | 0.000748376
600 | 65 | -64.5 | 15.5949 | 15.5949 | 0.07 | 0.315 | 0.000762347
600 | 65 | -64 | 15.3633 | 15.3633 | 0.065 | 0.309 | 0.00077626
600 | 65 | -63.5 | 14.5538 | 14.5538 | 0.065 | 0.303 | 0.000790113
600 | 65 | -63 | 9.4811 | 9.4811 | 0.073 | 0.297 | 0.000803906
600 | 65 | -62.5 | 3.2399 | 3.2399 | 0.095 | 0.292 | 0.000817638
600 | 65 | -62 | 2.2885 | 2.2885 | 0.094 | 0.287 | 0.000831307
600 | 65 | -61.5 | 2.1913 | 2.1913 | 0.096 | 0.282 | 0.000844912
600 | 65 | -61 | 2.1649 | 2.1649 | 0.095 | 0.277 | 0.000858453
600 | 65 | -60.5 | 2.146 | 2.146 | 0.064 | 0.273 | 0.000871928
600 | 65 | -60 | 2.1251 | 2.1251 | 0.095 | 0.268 | 0.000885336
600 | 65 | -59.5 | 2.1043 | 2.1043 | 0.094 | 0.264 | 0.000898677
600 | 65 | -59 | 2.0845 | 2.0845 | 0.064 | 0.26 | 0.000911949
600 | 65 | -58.5 | 2.0633 | 2.0633 | 0.094 | 0.256 | 0.000925151
600 | 65 | -58 | 2.0369 | 2.0369 | 0.094 | 0.252 | 0.000938283
600 | 65 | -57.5 | 2.0105 | 2.0105 | 0.094 | 0.248 | 0.000951342
600 | 65 | -57 | 1.9825 | 1.9825 | 0.064 | 0.244 | 0.000964329
600 | 65 | -56.5 | 1.9516 | 1.9516 | 0.117 | 0.241 | 0.000977243
600 | 65 | -56 | 1.9183 | 1.9183 | 0.094 | 0.237 | 0.000990081
600 | 65 | -55.5 | 1.8854 | 1.8854 | 0.117 | 0.234 | 0.001002844
600 | 65 | -55 | 1.8515 | 1.8515 | 0.064 | 0.231 | 0.00101553
600 | 70 | -80 | 1.7169 | 1.7169 | 0.064 | 0.8 | 0.000307618
600 | 70 | -79.5 | 1.7645 | 1.7645 | 0.068 | 0.762 | 0.00032283
600 | 70 | -79 | 1.8088 | 1.8088 | 0.065 | 0.728 | 0.000338016
600 | 70 | -78.5 | 1.8519 | 1.8519 | 0.065 | 0.696 | 0.000353176
600 | 70 | -78 | 1.8916 | 1.8916 | 0.066 | 0.667 | 0.000368309
600 | 70 | -77.5 | 1.9284 | 1.9284 | 0.066 | 0.64 | 0.000383414
600 | 70 | -77 | 1.9637 | 1.9637 | 0.065 | 0.616 | 0.00039849
600 | 70 | -76.5 | 1.9971 | 1.9971 | 0.073 | 0.593 | 0.000413534
600 | 70 | -76 | 2.0285 | 2.0285 | 0.065 | 0.572 | 0.000428548
600 | 70 | -75.5 | 2.0586 | 2.0586 | 0.066 | 0.552 | 0.000443528
600 | 70 | -75 | 2.0847 | 2.0847 | 0.085 | 0.534 | 0.000458474
600 | 70 | -74.5 | 2.1111 | 2.1111 | 0.066 | 0.517 | 0.000473385
600 | 70 | -74 | 2.1369 | 2.1369 | 0.068 | 0.5 | 0.00048826
600 | 70 | -73.5 | 2.1639 | 2.1639 | 0.065 | 0.485 | 0.000503097
600 | 70 | -73 | 2.1997 | 2.1997 | 0.065 | 0.471 | 0.000517895
600 | 70 | -72.5 | 2.2553 | 2.2553 | 0.064 | 0.458 | 0.000532654
600 | 70 | -72 | 2.3666 | 2.3666 | 0.12 | 0.445 | 0.000547372
600 | 70 | -71.5 | 2.977 | 2.977 | 0.128 | 0.433 | 0.000562048
600 | 70 | -71 | 7.5499 | 7.5499 | 0.077 | 0.422 | 0.00057668
600 | 70 | -70.5 | 39.9348 | 39.9348 | 0.073 | 0.411 | 0.000591269
600 | 70 | -70 | 60.5182 | 60.5182 | 0.068 | 0.401 | 0.000605812
600 | 70 | -69.5 | 61.3115 | 61.3115 | 0.064 | 0.391 | 0.000620309
600 | 70 | -69 | 59.9932 | 59.9932 | 0.064 | 0.382 | 0.000634758
600 | 70 | -68.5 | 56.4765 | 56.4765 | 0.064 | 0.373 | 0.000649158
600 | 70 | -68 | 34.3618 | 34.3618 | 0.064 | 0.364 | 0.000663509
600 | 70 | -67.5 | 6.2828 | 6.2828 | 0.071 | 0.356 | 0.000677808
600 | 70 | -67 | 2.6859 | 2.6859 | 0.064 | 0.349 | 0.000692056
600 | 70 | -66.5 | 2.2843 | 2.2843 | 0.132 | 0.341 | 0.000706251
600 | 70 | -66 | 2.2242 | 2.2242 | 0.104 | 0.334 | 0.000720391
600 | 70 | -65.5 | 2.1989 | 2.1989 | 0.104 | 0.328 | 0.000734476
600 | 70 | -65 | 2.1823 | 2.1823 | 0.103 | 0.321 | 0.000748505
600 | 70 | -64.5 | 2.1639 | 2.1639 | 0.064 | 0.315 | 0.000762477
600 | 70 | -64 | 2.1479 | 2.1479 | 0.102 | 0.309 | 0.00077639
600 | 70 | -63.5 | 2.1317 | 2.1317 | 0.101 | 0.303 | 0.000790243
600 | 70 | -63 | 2.1127 | 2.1127 | 0.1 | 0.297 | 0.000804036
600 | 70 | -62.5 | 2.0935 | 2.0935 | 0.1 | 0.292 | 0.000817768
600 | 70 | -62 | 2.0725 | 2.0725 | 0.064 | 0.287 | 0.000831436
600 | 70 | -61.5 | 2.0471 | 2.0471 | 0.099 | 0.282 | 0.000845041
600 | 70 | -61 | 2.0224 | 2.0224 | 0.099 | 0.277 | 0.000858582
600 | 70 | -60.5 | 1.9951 | 1.9951 | 0.064 | 0.273 | 0.000872056
600 | 70 | -60 | 1.9641 | 1.9641 | 0.099 | 0.268 | 0.000885464
650 | 10 | -20 | 1.0334 | 1.0334 | 0.111 | 0.126 | 0.001663182
650 | 10 | -19.5 | 1.0689 | 1.0689 | 0.011 | 0.126 | 0.001668399
650 | 10 | -19 | 1.1057 | 1.1057 | 0.06 | 0.125 | 0.00167349
650 | 10 | -18.5 | 1.1435 | 1.1435 | 0.011 | 0.125 | 0.001678453
650 | 10 | -18 | 1.1798 | 1.1798 | 0.011 | 0.124 | 0.001683288
650 | 10 | -17.5 | 1.2146 | 1.2146 | 0.055 | 0.124 | 0.001687995
650 | 10 | -17 | 1.2462 | 1.2462 | 0.053 | 0.123 | 0.001692574
650 | 10 | -16.5 | 1.2769 | 1.2769 | 0.011 | 0.123 | 0.001697024
650 | 10 | -16 | 1.3055 | 1.3055 | 0.011 | 0.122 | 0.001701345
650 | 10 | -15.5 | 1.3368 | 1.3368 | 0.011 | 0.122 | 0.001705536
650 | 10 | -15 | 1.3676 | 1.3676 | 0.067 | 0.122 | 0.001709597
650 | 10 | -14.5 | 1.3988 | 1.3988 | 0.011 | 0.121 | 0.001713528
650 | 10 | -14 | 1.4294 | 1.4294 | 0.064 | 0.121 | 0.001717329
650 | 10 | -13.5 | 1.4583 | 1.4583 | 0.063 | 0.12 | 0.001720998
650 | 10 | -13 | 1.4854 | 1.4854 | 0.044 | 0.12 | 0.001724537
650 | 10 | -12.5 | 1.5144 | 1.5144 | 0.043 | 0.12 | 0.001727945
650 | 10 | -12 | 1.5518 | 1.5518 | 0.059 | 0.119 | 0.001731221
650 | 10 | -11.5 | 1.6758 | 1.6758 | 0.039 | 0.119 | 0.001734365
650 | 10 | -11 | 3.5358 | 3.5358 | 0.037 | 0.119 | 0.001737377
650 | 10 | -10.5 | 12.8429 | 12.8429 | 0.038 | 0.119 | 0.001740257
650 | 10 | -10 | 22.8205 | 22.8205 | 0.021 | 0.118 | 0.001743005
650 | 10 | -9.5 | 24.9599 | 24.9599 | 0.018 | 0.118 | 0.001745619
650 | 10 | -9 | 25.0247 | 25.0247 | 0.018 | 0.118 | 0.001748101
650 | 10 | -8.5 | 23.7704 | 23.7704 | 0.011 | 0.118 | 0.00175045
650 | 10 | -8 | 15.4443 | 15.4443 | 0.012 | 0.117 | 0.001752665
650 | 10 | -7.5 | 4.797 | 4.797 | 0.048 | 0.117 | 0.001754747
650 | 10 | -7 | 1.7857 | 1.7857 | 0.011 | 0.117 | 0.001756696
650 | 10 | -6.5 | 1.552 | 1.552 | 0.042 | 0.117 | 0.001758511
650 | 10 | -6 | 1.5064 | 1.5064 | 0.043 | 0.117 | 0.001760191
650 | 10 | -5.5 | 1.4788 | 1.4788 | 0.043 | 0.116 | 0.001761738
650 | 10 | -5 | 1.4533 | 1.4533 | 0.061 | 0.116 | 0.001763151
650 | 10 | -4.5 | 1.4239 | 1.4239 | 0.011 | 0.116 | 0.00176443
650 | 10 | -4 | 1.3941 | 1.3941 | 0.011 | 0.116 | 0.001765574
650 | 10 | -3.5 | 1.3626 | 1.3626 | 0.011 | 0.116 | 0.001766584
650 | 10 | -3 | 1.3271 | 1.3271 | 0.011 | 0.116 | 0.001767459
650 | 10 | -2.5 | 1.2906 | 1.2906 | 0.049 | 0.116 | 0.0017682
650 | 10 | -2 | 1.254 | 1.254 | 0.051 | 0.116 | 0.001768806
650 | 10 | -1.5 | 1.2177 | 1.2177 | 0.073 | 0.116 | 0.001769277
650 | 10 | -1 | 1.1797 | 1.1797 | 0.011 | 0.116 | 0.001769614
650 | 10 | -0.5 | 1.1435 | 1.1435 | 0.011 | 0.116 | 0.001769816
650 | 10 | 0 | 1.1091 | 1.1091 | 0.057 | 0.116 | 0.001769884
650 | 15 | -25 | 1.0542 | 1.0542 | 0.066 | 0.133 | 0.001604111
650 | 15 | -24.5 | 1.0889 | 1.0889 | 0.063 | 0.132 | 0.001610575
650 | 15 | -24 | 1.1262 | 1.1262 | 0.011 | 0.131 | 0.001616917
650 | 15 | -23.5 | 1.1619 | 1.1619 | 0.083 | 0.131 | 0.001623136
650 | 15 | -23 | 1.1967 | 1.1967 | 0.011 | 0.13 | 0.001629231
650 | 15 | -22.5 | 1.2298 | 1.2298 | 0.011 | 0.129 | 0.001635202
650 | 15 | -22 | 1.2597 | 1.2597 | 0.011 | 0.129 | 0.001641049
650 | 15 | -21.5 | 1.2885 | 1.2885 | 0.053 | 0.128 | 0.001646771
650 | 15 | -21 | 1.3181 | 1.3181 | 0.011 | 0.128 | 0.001652367
650 | 15 | -20.5 | 1.3477 | 1.3477 | 0.05 | 0.127 | 0.001657837
650 | 15 | -20 | 1.3774 | 1.3774 | 0.069 | 0.126 | 0.001663182
650 | 15 | -19.5 | 1.4087 | 1.4087 | 0.011 | 0.126 | 0.001668399
650 | 15 | -19 | 1.439 | 1.439 | 0.08 | 0.125 | 0.00167349
650 | 15 | -18.5 | 1.4664 | 1.4664 | 0.046 | 0.125 | 0.001678453
650 | 15 | -18 | 1.4931 | 1.4931 | 0.045 | 0.124 | 0.001683288
650 | 15 | -17.5 | 1.5204 | 1.5204 | 0.011 | 0.124 | 0.001687995
650 | 15 | -17 | 1.5556 | 1.5556 | 0.011 | 0.123 | 0.001692574
650 | 15 | -16.5 | 1.6769 | 1.6769 | 0.04 | 0.123 | 0.001697024
650 | 15 | -16 | 3.4984 | 3.4984 | 0.053 | 0.122 | 0.001701345
650 | 15 | -15.5 | 12.5796 | 12.5796 | 0.011 | 0.122 | 0.001705536
650 | 15 | -15 | 22.2376 | 22.2376 | 0.011 | 0.122 | 0.001709597
650 | 15 | -14.5 | 24.214 | 24.214 | 0.011 | 0.121 | 0.001713528
650 | 15 | -14 | 24.2788 | 24.2788 | 0.011 | 0.121 | 0.001717329
650 | 15 | -13.5 | 23.0303 | 23.0303 | 0.011 | 0.12 | 0.001720998
650 | 15 | -13 | 14.9547 | 14.9547 | 0.027 | 0.12 | 0.001724537
650 | 15 | -12.5 | 4.6549 | 4.6549 | 0.022 | 0.12 | 0.001727945
650 | 15 | -12 | 1.7756 | 1.7756 | 0.037 | 0.119 | 0.001731221
650 | 15 | -11.5 | 1.5494 | 1.5494 | 0.042 | 0.119 | 0.001734365
650 | 15 | -11 | 1.5044 | 1.5044 | 0.011 | 0.119 | 0.001737377
650 | 15 | -10.5 | 1.4763 | 1.4763 | 0.044 | 0.119 | 0.001740257
650 | 15 | -10 | 1.4502 | 1.4502 | 0.011 | 0.118 | 0.001743005
650 | 15 | -9.5 | 1.4201 | 1.4201 | 0.046 | 0.118 | 0.001745619
650 | 15 | -9 | 1.3901 | 1.3901 | 0.046 | 0.118 | 0.001748101
650 | 15 | -8.5 | 1.3585 | 1.3585 | 0.011 | 0.118 | 0.00175045
650 | 15 | -8 | 1.323 | 1.323 | 0.049 | 0.117 | 0.001752665
650 | 15 | -7.5 | 1.2872 | 1.2872 | 0.05 | 0.117 | 0.001754747
650 | 15 | -7 | 1.2507 | 1.2507 | 0.051 | 0.117 | 0.001756696
650 | 15 | -6.5 | 1.2131 | 1.2131 | 0.011 | 0.117 | 0.001758511
650 | 15 | -6 | 1.1753 | 1.1753 | 0.054 | 0.117 | 0.001760191
650 | 15 | -5.5 | 1.1383 | 1.1383 | 0.011 | 0.116 | 0.001761738
650 | 15 | -5 | 1.102 | 1.102 | 0.081 | 0.116 | 0.001763151
650 | 20 | -30 | 1.0892 | 1.0892 | 0.011 | 0.141 | 0.001532833
650 | 20 | -29.5 | 1.1237 | 1.1237 | 0.064 | 0.14 | 0.001540496
650 | 20 | -29 | 1.159 | 1.159 | 0.062 | 0.139 | 0.001548041
650 | 20 | -28.5 | 1.1929 | 1.1929 | 0.06 | 0.138 | 0.001555468
650 | 20 | -28 | 1.2276 | 1.2276 | 0.058 | 0.137 | 0.001562777
650 | 20 | -27.5 | 1.2589 | 1.2589 | 0.011 | 0.137 | 0.001569966
650 | 20 | -27 | 1.2868 | 1.2868 | 0.011 | 0.136 | 0.001577036
650 | 20 | -26.5 | 1.3157 | 1.3157 | 0.011 | 0.135 | 0.001583986
650 | 20 | -26 | 1.3447 | 1.3447 | 0.011 | 0.134 | 0.001590816
650 | 20 | -25.5 | 1.3733 | 1.3733 | 0.051 | 0.134 | 0.001597524
650 | 20 | -25 | 1.403 | 1.403 | 0.05 | 0.133 | 0.001604111
650 | 20 | -24.5 | 1.4333 | 1.4333 | 0.049 | 0.132 | 0.001610575
650 | 20 | -24 | 1.4615 | 1.4615 | 0.048 | 0.131 | 0.001616917
650 | 20 | -23.5 | 1.4877 | 1.4877 | 0.011 | 0.131 | 0.001623136
650 | 20 | -23 | 1.511 | 1.511 | 0.046 | 0.13 | 0.001629231
650 | 20 | -22.5 | 1.5358 | 1.5358 | 0.011 | 0.129 | 0.001635202
650 | 20 | -22 | 1.5683 | 1.5683 | 0.061 | 0.129 | 0.001641049
650 | 20 | -21.5 | 1.6863 | 1.6863 | 0.011 | 0.128 | 0.001646771
650 | 20 | -21 | 3.4592 | 3.4592 | 0.011 | 0.128 | 0.001652367
650 | 20 | -20.5 | 12.217 | 12.217 | 0.012 | 0.127 | 0.001657837
650 | 20 | -20 | 21.3189 | 21.3189 | 0.025 | 0.126 | 0.001663182
650 | 20 | -19.5 | 23.1181 | 23.1181 | 0.022 | 0.126 | 0.001668399
650 | 20 | -19 | 23.1509 | 23.1509 | 0.011 | 0.125 | 0.00167349
650 | 20 | -18.5 | 21.9612 | 21.9612 | 0.011 | 0.125 | 0.001678453
650 | 20 | -18 | 14.22 | 14.22 | 0.012 | 0.124 | 0.001683288
650 | 20 | -17.5 | 4.45 | 4.45 | 0.028 | 0.124 | 0.001687995
650 | 20 | -17 | 1.7684 | 1.7684 | 0.038 | 0.123 | 0.001692574
650 | 20 | -16.5 | 1.5559 | 1.5559 | 0.011 | 0.123 | 0.001697024
650 | 20 | -16 | 1.5123 | 1.5123 | 0.061 | 0.122 | 0.001701345
650 | 20 | -15.5 | 1.4841 | 1.4841 | 0.011 | 0.122 | 0.001705536
650 | 20 | -15 | 1.4577 | 1.4577 | 0.045 | 0.122 | 0.001709597
650 | 20 | -14.5 | 1.4278 | 1.4278 | 0.064 | 0.121 | 0.001713528
650 | 20 | -14 | 1.3978 | 1.3978 | 0.047 | 0.121 | 0.001717329
650 | 20 | -13.5 | 1.3657 | 1.3657 | 0.011 | 0.12 | 0.001720998
650 | 20 | -13 | 1.3306 | 1.3306 | 0.011 | 0.12 | 0.001724537
650 | 20 | -12.5 | 1.2948 | 1.2948 | 0.011 | 0.12 | 0.001727945
650 | 20 | -12 | 1.2579 | 1.2579 | 0.011 | 0.119 | 0.001731221
650 | 20 | -11.5 | 1.2202 | 1.2202 | 0.011 | 0.119 | 0.001734365
650 | 20 | -11 | 1.1824 | 1.1824 | 0.011 | 0.119 | 0.001737377
650 | 20 | -10.5 | 1.1448 | 1.1448 | 0.011 | 0.119 | 0.001740257
650 | 20 | -10 | 1.1078 | 1.1078 | 0.011 | 0.118 | 0.001743005
650 | 25 | -35 | 1.1383 | 1.1383 | 0.011 | 0.151 | 0.001449884
650 | 25 | -34.5 | 1.1724 | 1.1724 | 0.011 | 0.15 | 0.001458685
650 | 25 | -34 | 1.2065 | 1.2065 | 0.063 | 0.149 | 0.001467376
650 | 25 | -33.5 | 1.24 | 1.24 | 0.061 | 0.148 | 0.001475954
650 | 25 | -33 | 1.2721 | 1.2721 | 0.011 | 0.147 | 0.00148442
650 | 25 | -32.5 | 1.301 | 1.301 | 0.081 | 0.146 | 0.001492773
650 | 25 | -32 | 1.3274 | 1.3274 | 0.056 | 0.145 | 0.001501012
650 | 25 | -31.5 | 1.355 | 1.355 | 0.011 | 0.144 | 0.001509137
650 | 25 | -31 | 1.3834 | 1.3834 | 0.053 | 0.143 | 0.001517148
650 | 25 | -30.5 | 1.4122 | 1.4122 | 0.011 | 0.142 | 0.001525042
650 | 25 | -30 | 1.4415 | 1.4415 | 0.071 | 0.141 | 0.00153282
650 | 25 | -29.5 | 1.4701 | 1.4701 | 0.05 | 0.14 | 0.001540482
650 | 25 | -29 | 1.4961 | 1.4961 | 0.011 | 0.139 | 0.001548026
650 | 25 | -28.5 | 1.5207 | 1.5207 | 0.011 | 0.138 | 0.001555453
650 | 25 | -28 | 1.5427 | 1.5427 | 0.047 | 0.137 | 0.001562761
650 | 25 | -27.5 | 1.5669 | 1.5669 | 0.046 | 0.137 | 0.00156995
650 | 25 | -27 | 1.5985 | 1.5985 | 0.011 | 0.136 | 0.001577019
650 | 25 | -26.5 | 1.7126 | 1.7126 | 0.042 | 0.135 | 0.001583969
650 | 25 | -26 | 3.4071 | 3.4071 | 0.037 | 0.134 | 0.001590798
650 | 25 | -25.5 | 11.6752 | 11.6752 | 0.012 | 0.134 | 0.001597505
650 | 25 | -25 | 20.0493 | 20.0493 | 0.011 | 0.133 | 0.001604091
650 | 25 | -24.5 | 21.6218 | 21.6218 | 0.011 | 0.132 | 0.001610555
650 | 25 | -24 | 21.6126 | 21.6126 | 0.011 | 0.131 | 0.001616896
650 | 25 | -23.5 | 20.4901 | 20.4901 | 0.011 | 0.131 | 0.001623114
650 | 25 | -23 | 13.2211 | 13.2211 | 0.039 | 0.13 | 0.001629209
650 | 25 | -22.5 | 4.1855 | 4.1855 | 0.019 | 0.129 | 0.001635179
650 | 25 | -22 | 1.7686 | 1.7686 | 0.039 | 0.129 | 0.001641025
650 | 25 | -21.5 | 1.574 | 1.574 | 0.044 | 0.128 | 0.001646746
650 | 25 | -21 | 1.5313 | 1.5313 | 0.045 | 0.128 | 0.001652342
650 | 25 | -20.5 | 1.5037 | 1.5037 | 0.045 | 0.127 | 0.001657812
650 | 25 | -20 | 1.4756 | 1.4756 | 0.064 | 0.126 | 0.001663155
650 | 25 | -19.5 | 1.4461 | 1.4461 | 0.011 | 0.126 | 0.001668372
650 | 25 | -19 | 1.4164 | 1.4164 | 0.011 | 0.125 | 0.001673462
650 | 25 | -18.5 | 1.3855 | 1.3855 | 0.011 | 0.125 | 0.001678425
650 | 25 | -18 | 1.3499 | 1.3499 | 0.049 | 0.124 | 0.00168326
650 | 25 | -17.5 | 1.3143 | 1.3143 | 0.071 | 0.124 | 0.001687966
650 | 25 | -17 | 1.2786 | 1.2786 | 0.052 | 0.123 | 0.001692545
650 | 25 | -16.5 | 1.2407 | 1.2407 | 0.011 | 0.123 | 0.001696994
650 | 25 | -16 | 1.2019 | 1.2019 | 0.077 | 0.122 | 0.001701314
650 | 25 | -15.5 | 1.164 | 1.164 | 0.011 | 0.122 | 0.001705505
650 | 25 | -15 | 1.1264 | 1.1264 | 0.011 | 0.122 | 0.001709565
650 | 30 | -40 | 1.2034 | 1.2034 | 0.011 | 0.165 | 0.001355911
650 | 30 | -39.5 | 1.2362 | 1.2362 | 0.011 | 0.163 | 0.001365786
650 | 30 | -39 | 1.2695 | 1.2695 | 0.089 | 0.162 | 0.001375556
650 | 30 | -38.5 | 1.301 | 1.301 | 0.062 | 0.16 | 0.001385221
650 | 30 | -38 | 1.3304 | 1.3304 | 0.011 | 0.159 | 0.001394781
650 | 30 | -37.5 | 1.356 | 1.356 | 0.082 | 0.158 | 0.001404235
650 | 30 | -37 | 1.3821 | 1.3821 | 0.08 | 0.156 | 0.001413581
650 | 30 | -36.5 | 1.4091 | 1.4091 | 0.011 | 0.155 | 0.00142282
650 | 30 | -36 | 1.4377 | 1.4377 | 0.076 | 0.154 | 0.001431951
650 | 30 | -35.5 | 1.4667 | 1.4667 | 0.074 | 0.153 | 0.001440972
650 | 30 | -35 | 1.4934 | 1.4934 | 0.011 | 0.151 | 0.001449884
650 | 30 | -34.5 | 1.5211 | 1.5211 | 0.071 | 0.15 | 0.001458685
650 | 30 | -34 | 1.5445 | 1.5445 | 0.011 | 0.149 | 0.001467376
650 | 30 | -33.5 | 1.5673 | 1.5673 | 0.049 | 0.148 | 0.001475954
650 | 30 | -33 | 1.5885 | 1.5885 | 0.011 | 0.147 | 0.00148442
650 | 30 | -32.5 | 1.6132 | 1.6132 | 0.011 | 0.146 | 0.001492773
650 | 30 | -32 | 1.6414 | 1.6414 | 0.046 | 0.145 | 0.001501012
650 | 30 | -31.5 | 1.7487 | 1.7487 | 0.043 | 0.144 | 0.001509137
650 | 30 | -31 | 3.2968 | 3.2968 | 0.024 | 0.143 | 0.001517148
650 | 30 | -30.5 | 10.8293 | 10.8293 | 0.011 | 0.142 | 0.001525042
650 | 30 | -30 | 18.2859 | 18.2859 | 0.011 | 0.141 | 0.00153282
650 | 30 | -29.5 | 19.6043 | 19.6043 | 0.012 | 0.14 | 0.001540482
650 | 30 | -29 | 19.5726 | 19.5726 | 0.012 | 0.139 | 0.001548026
650 | 30 | -28.5 | 18.5606 | 18.5606 | 0.023 | 0.138 | 0.001555453
650 | 30 | -28 | 12.0038 | 12.0038 | 0.014 | 0.137 | 0.001562761
650 | 30 | -27.5 | 3.8981 | 3.8981 | 0.011 | 0.137 | 0.00156995
650 | 30 | -27 | 1.778 | 1.778 | 0.041 | 0.136 | 0.001577019
650 | 30 | -26.5 | 1.6034 | 1.6034 | 0.011 | 0.135 | 0.001583969
650 | 30 | -26 | 1.5639 | 1.5639 | 0.045 | 0.134 | 0.001590798
650 | 30 | -25.5 | 1.5362 | 1.5362 | 0.064 | 0.134 | 0.001597505
650 | 30 | -25 | 1.5093 | 1.5093 | 0.011 | 0.133 | 0.001604091
650 | 30 | -24.5 | 1.4808 | 1.4808 | 0.011 | 0.132 | 0.001610555
650 | 30 | -24 | 1.4507 | 1.4507 | 0.011 | 0.131 | 0.001616896
650 | 30 | -23.5 | 1.419 | 1.419 | 0.068 | 0.131 | 0.001623114
650 | 30 | -23 | 1.3861 | 1.3861 | 0.05 | 0.13 | 0.001629209
650 | 30 | -22.5 | 1.3498 | 1.3498 | 0.051 | 0.129 | 0.001635179
650 | 30 | -22 | 1.3146 | 1.3146 | 0.052 | 0.129 | 0.001641025
650 | 30 | -21.5 | 1.2759 | 1.2759 | 0.011 | 0.128 | 0.001646746
650 | 30 | -21 | 1.2355 | 1.2355 | 0.055 | 0.128 | 0.001652342
650 | 30 | -20.5 | 1.1963 | 1.1963 | 0.056 | 0.127 | 0.001657812
650 | 30 | -20 | 1.1587 | 1.1587 | 0.058 | 0.126 | 0.001663155
650 | 35 | -45 | 1.2874 | 1.2874 | 0.011 | 0.181 | 0.001251624
650 | 35 | -44.5 | 1.3191 | 1.3191 | 0.011 | 0.179 | 0.001262496
650 | 35 | -44 | 1.35 | 1.35 | 0.111 | 0.178 | 0.001273271
650 | 35 | -43.5 | 1.3775 | 1.3775 | 0.063 | 0.176 | 0.001283949
650 | 35 | -43 | 1.4039 | 1.4039 | 0.086 | 0.174 | 0.001294529
650 | 35 | -42.5 | 1.4285 | 1.4285 | 0.011 | 0.173 | 0.001305011
650 | 35 | -42 | 1.4556 | 1.4556 | 0.058 | 0.171 | 0.001315393
650 | 35 | -41.5 | 1.4823 | 1.4823 | 0.057 | 0.169 | 0.001325675
650 | 35 | -41 | 1.511 | 1.511 | 0.055 | 0.168 | 0.001335857
650 | 35 | -40.5 | 1.5374 | 1.5374 | 0.011 | 0.166 | 0.001345936
650 | 35 | -40 | 1.5618 | 1.5618 | 0.053 | 0.165 | 0.001355913
650 | 35 | -39.5 | 1.5864 | 1.5864 | 0.011 | 0.163 | 0.001365786
650 | 35 | -39 | 1.6087 | 1.6087 | 0.051 | 0.162 | 0.001375555
650 | 35 | -38.5 | 1.6296 | 1.6296 | 0.05 | 0.16 | 0.00138522
650 | 35 | -38 | 1.653 | 1.653 | 0.011 | 0.159 | 0.001394779
650 | 35 | -37.5 | 1.6736 | 1.6736 | 0.048 | 0.158 | 0.001404232
650 | 35 | -37 | 1.6985 | 1.6985 | 0.011 | 0.156 | 0.001413578
650 | 35 | -36.5 | 1.7946 | 1.7946 | 0.011 | 0.155 | 0.001422816
650 | 35 | -36 | 3.158 | 3.158 | 0.011 | 0.154 | 0.001431946
650 | 35 | -35.5 | 9.7039 | 9.7039 | 0.013 | 0.153 | 0.001440967
650 | 35 | -35 | 15.9786 | 15.9786 | 0.011 | 0.151 | 0.001449878
650 | 35 | -34.5 | 17.002 | 17.002 | 0.012 | 0.15 | 0.001458678
650 | 35 | -34 | 16.9662 | 16.9662 | 0.011 | 0.149 | 0.001467368
650 | 35 | -33.5 | 16.0816 | 16.0816 | 0.012 | 0.148 | 0.001475945
650 | 35 | -33 | 10.4217 | 10.4217 | 0.013 | 0.147 | 0.00148441
650 | 35 | -32.5 | 3.5241 | 3.5241 | 0.011 | 0.146 | 0.001492763
650 | 35 | -32 | 1.7977 | 1.7977 | 0.058 | 0.145 | 0.001501001
650 | 35 | -31.5 | 1.6493 | 1.6493 | 0.045 | 0.144 | 0.001509125
650 | 35 | -31 | 1.6117 | 1.6117 | 0.046 | 0.143 | 0.001517135
650 | 35 | -30.5 | 1.5849 | 1.5849 | 0.047 | 0.142 | 0.001525028
650 | 35 | -30 | 1.5594 | 1.5594 | 0.011 | 0.141 | 0.001532806
650 | 35 | -29.5 | 1.5315 | 1.5315 | 0.011 | 0.14 | 0.001540467
650 | 35 | -29 | 1.5007 | 1.5007 | 0.048 | 0.139 | 0.00154801
650 | 35 | -28.5 | 1.4688 | 1.4688 | 0.011 | 0.138 | 0.001555436
650 | 35 | -28 | 1.4343 | 1.4343 | 0.011 | 0.137 | 0.001562743
650 | 35 | -27.5 | 1.3994 | 1.3994 | 0.011 | 0.137 | 0.001569931
650 | 35 | -27 | 1.3627 | 1.3627 | 0.011 | 0.136 | 0.001577
650 | 35 | -26.5 | 1.3243 | 1.3243 | 0.011 | 0.135 | 0.001583949
650 | 35 | -26 | 1.2849 | 1.2849 | 0.011 | 0.134 | 0.001590777
650 | 35 | -25.5 | 1.244 | 1.244 | 0.079 | 0.134 | 0.001597484
650 | 35 | -25 | 1.2043 | 1.2043 | 0.058 | 0.133 | 0.001604069
650 | 40 | -50 | 1.3891 | 1.3891 | 0.011 | 0.203 | 0.001137805
650 | 40 | -49.5 | 1.4163 | 1.4163 | 0.068 | 0.2 | 0.001149592
650 | 40 | -49 | 1.4426 | 1.4426 | 0.066 | 0.198 | 0.001161291
650 | 40 | -48.5 | 1.4689 | 1.4689 | 0.091 | 0.196 | 0.001172901
650 | 40 | -48 | 1.4941 | 1.4941 | 0.063 | 0.193 | 0.001184423
650 | 40 | -47.5 | 1.5195 | 1.5195 | 0.011 | 0.191 | 0.001195854
650 | 40 | -47 | 1.5468 | 1.5468 | 0.011 | 0.189 | 0.001207193
650 | 40 | -46.5 | 1.5736 | 1.5736 | 0.058 | 0.187 | 0.001218441
650 | 40 | -46 | 1.5992 | 1.5992 | 0.097 | 0.185 | 0.001229596
650 | 40 | -45.5 | 1.6233 | 1.6233 | 0.011 | 0.183 | 0.001240658
650 | 40 | -45 | 1.6461 | 1.6461 | 0.054 | 0.181 | 0.001251624
650 | 40 | -44.5 | 1.6675 | 1.6675 | 0.011 | 0.179 | 0.001262496
650 | 40 | -44 | 1.6892 | 1.6892 | 0.052 | 0.178 | 0.001273271
650 | 40 | -43.5 | 1.711 | 1.711 | 0.051 | 0.176 | 0.001283949
650 | 40 | -43 | 1.7318 | 1.7318 | 0.011 | 0.174 | 0.001294529
650 | 40 | -42.5 | 1.7493 | 1.7493 | 0.011 | 0.173 | 0.001305011
650 | 40 | -42 | 1.7687 | 1.7687 | 0.048 | 0.171 | 0.001315393
650 | 40 | -41.5 | 1.8477 | 1.8477 | 0.046 | 0.169 | 0.001325675
650 | 40 | -41 | 2.9382 | 2.9382 | 0.03 | 0.168 | 0.001335857
650 | 40 | -40.5 | 8.1741 | 8.1741 | 0.011 | 0.166 | 0.001345936
650 | 40 | -40 | 13.0287 | 13.0287 | 0.013 | 0.165 | 0.001355913
650 | 40 | -39.5 | 13.7441 | 13.7441 | 0.011 | 0.163 | 0.001365786
650 | 40 | -39 | 13.6922 | 13.6922 | 0.011 | 0.162 | 0.001375555
650 | 40 | -38.5 | 13.0036 | 13.0036 | 0.013 | 0.16 | 0.00138522
650 | 40 | -38 | 8.5389 | 8.5389 | 0.011 | 0.159 | 0.001394779
650 | 40 | -37.5 | 3.1227 | 3.1227 | 0.027 | 0.158 | 0.001404232
650 | 40 | -37 | 1.8261 | 1.8261 | 0.044 | 0.156 | 0.001413578
650 | 40 | -36.5 | 1.7077 | 1.7077 | 0.011 | 0.155 | 0.001422816
650 | 40 | -36 | 1.6732 | 1.6732 | 0.047 | 0.154 | 0.001431946
650 | 40 | -35.5 | 1.6467 | 1.6467 | 0.011 | 0.153 | 0.001440967
650 | 40 | -35 | 1.622 | 1.622 | 0.048 | 0.151 | 0.001449878
650 | 40 | -34.5 | 1.5953 | 1.5953 | 0.067 | 0.15 | 0.001458678
650 | 40 | -34 | 1.5655 | 1.5655 | 0.011 | 0.149 | 0.001467368
650 | 40 | -33.5 | 1.5324 | 1.5324 | 0.05 | 0.148 | 0.001475945
650 | 40 | -33 | 1.4994 | 1.4994 | 0.05 | 0.147 | 0.00148441
650 | 40 | -32.5 | 1.4637 | 1.4637 | 0.051 | 0.146 | 0.001492763
650 | 40 | -32 | 1.4258 | 1.4258 | 0.011 | 0.145 | 0.001501001
650 | 40 | -31.5 | 1.3873 | 1.3873 | 0.053 | 0.144 | 0.001509125
650 | 40 | -31 | 1.3482 | 1.3482 | 0.011 | 0.143 | 0.001517135
650 | 40 | -30.5 | 1.3067 | 1.3067 | 0.011 | 0.142 | 0.001525028
650 | 40 | -30 | 1.2668 | 1.2668 | 0.081 | 0.141 | 0.001532806
650 | 45 | -55 | 1.5063 | 1.5063 | 0.072 | 0.231 | 0.001015338
650 | 45 | -54.5 | 1.5315 | 1.5315 | 0.07 | 0.227 | 0.00102795
650 | 45 | -54 | 1.5563 | 1.5563 | 0.096 | 0.224 | 0.001040484
650 | 45 | -53.5 | 1.5795 | 1.5795 | 0.011 | 0.221 | 0.001052939
650 | 45 | -53 | 1.6049 | 1.6049 | 0.065 | 0.218 | 0.001065313
650 | 45 | -52.5 | 1.6285 | 1.6285 | 0.011 | 0.216 | 0.001077606
650 | 45 | -52 | 1.6525 | 1.6525 | 0.062 | 0.213 | 0.001089817
650 | 45 | -51.5 | 1.6766 | 1.6766 | 0.06 | 0.21 | 0.001101944
650 | 45 | -51 | 1.7004 | 1.7004 | 0.011 | 0.208 | 0.001113988
650 | 45 | -50.5 | 1.7224 | 1.7224 | 0.058 | 0.205 | 0.001125947
650 | 45 | -50 | 1.7437 | 1.7437 | 0.056 | 0.203 | 0.00113782
650 | 45 | -49.5 | 1.7659 | 1.7659 | 0.011 | 0.2 | 0.001149606
650 | 45 | -49 | 1.7873 | 1.7873 | 0.075 | 0.198 | 0.001161304
650 | 45 | -48.5 | 1.8064 | 1.8064 | 0.053 | 0.196 | 0.001172915
650 | 45 | -48 | 1.8225 | 1.8225 | 0.011 | 0.193 | 0.001184435
650 | 45 | -47.5 | 1.8363 | 1.8363 | 0.051 | 0.191 | 0.001195866
650 | 45 | -47 | 1.8512 | 1.8512 | 0.07 | 0.189 | 0.001207205
650 | 45 | -46.5 | 1.9043 | 1.9043 | 0.048 | 0.187 | 0.001218452
650 | 45 | -46 | 2.6324 | 2.6324 | 0.036 | 0.185 | 0.001229606
650 | 45 | -45.5 | 6.2053 | 6.2053 | 0.027 | 0.183 | 0.001240667
650 | 45 | -45 | 9.4543 | 9.4543 | 0.014 | 0.181 | 0.001251633
650 | 45 | -44.5 | 9.8946 | 9.8946 | 0.014 | 0.179 | 0.001262504
650 | 45 | -44 | 9.8473 | 9.8473 | 0.017 | 0.178 | 0.001273278
650 | 45 | -43.5 | 9.3925 | 9.3925 | 0.019 | 0.176 | 0.001283956
650 | 45 | -43 | 6.3852 | 6.3852 | 0.025 | 0.174 | 0.001294535
650 | 45 | -42.5 | 2.7171 | 2.7171 | 0.011 | 0.173 | 0.001305016
650 | 45 | -42 | 1.868 | 1.868 | 0.011 | 0.171 | 0.001315398
650 | 45 | -41.5 | 1.7811 | 1.7811 | 0.081 | 0.169 | 0.001325679
650 | 45 | -41 | 1.7514 | 1.7514 | 0.082 | 0.168 | 0.001335859
650 | 45 | -40.5 | 1.7267 | 1.7267 | 0.048 | 0.166 | 0.001345938
650 | 45 | -40 | 1.6999 | 1.6999 | 0.049 | 0.165 | 0.001355914
650 | 45 | -39.5 | 1.673 | 1.673 | 0.011 | 0.163 | 0.001365786
650 | 45 | -39 | 1.6445 | 1.6445 | 0.05 | 0.162 | 0.001375555
650 | 45 | -38.5 | 1.6125 | 1.6125 | 0.05 | 0.16 | 0.001385219
650 | 45 | -38 | 1.5779 | 1.5779 | 0.011 | 0.159 | 0.001394777
650 | 45 | -37.5 | 1.5417 | 1.5417 | 0.052 | 0.158 | 0.001404229
650 | 45 | -37 | 1.5049 | 1.5049 | 0.053 | 0.156 | 0.001413574
650 | 45 | -36.5 | 1.4689 | 1.4689 | 0.011 | 0.155 | 0.001422811
650 | 45 | -36 | 1.43 | 1.43 | 0.011 | 0.154 | 0.00143194
650 | 45 | -35.5 | 1.391 | 1.391 | 0.011 | 0.153 | 0.00144096
650 | 45 | -35 | 1.3488 | 1.3488 | 0.011 | 0.151 | 0.00144987
650 | 50 | -60 | 1.6382 | 1.6382 | 0.011 | 0.268 | 0.000885144
650 | 50 | -59.5 | 1.6598 | 1.6598 | 0.074 | 0.264 | 0.000898486
650 | 50 | -59 | 1.682 | 1.682 | 0.011 | 0.26 | 0.000911759
650 | 50 | -58.5 | 1.7055 | 1.7055 | 0.011 | 0.256 | 0.000924963
650 | 50 | -58 | 1.7281 | 1.7281 | 0.011 | 0.252 | 0.000938097
650 | 50 | -57.5 | 1.7521 | 1.7521 | 0.011 | 0.248 | 0.000951159
650 | 50 | -57 | 1.7752 | 1.7752 | 0.091 | 0.244 | 0.000964148
650 | 50 | -56.5 | 1.7986 | 1.7986 | 0.011 | 0.241 | 0.000977064
650 | 50 | -56 | 1.8184 | 1.8184 | 0.011 | 0.237 | 0.000989905
650 | 50 | -55.5 | 1.8385 | 1.8385 | 0.06 | 0.234 | 0.00100267
650 | 50 | -55 | 1.8573 | 1.8573 | 0.011 | 0.231 | 0.00101536
650 | 50 | -54.5 | 1.8785 | 1.8785 | 0.058 | 0.227 | 0.001027971
650 | 50 | -54 | 1.897 | 1.897 | 0.011 | 0.224 | 0.001040505
650 | 50 | -53.5 | 1.913 | 1.913 | 0.011 | 0.221 | 0.001052959
650 | 50 | -53 | 1.9239 | 1.9239 | 0.055 | 0.218 | 0.001065332
650 | 50 | -52.5 | 1.9333 | 1.9333 | 0.075 | 0.216 | 0.001077625
650 | 50 | -52 | 1.9408 | 1.9408 | 0.011 | 0.213 | 0.001089835
650 | 50 | -51.5 | 1.9705 | 1.9705 | 0.052 | 0.21 | 0.001101962
650 | 50 | -51 | 2.3076 | 2.3076 | 0.011 | 0.208 | 0.001114006
650 | 50 | -50.5 | 4.0514 | 4.0514 | 0.026 | 0.205 | 0.001125964
650 | 50 | -50 | 5.615 | 5.615 | 0.027 | 0.203 | 0.001137836
650 | 50 | -49.5 | 5.8034 | 5.8034 | 0.011 | 0.2 | 0.001149622
650 | 50 | -49 | 5.772 | 5.772 | 0.011 | 0.198 | 0.00116132
650 | 50 | -48.5 | 5.5596 | 5.5596 | 0.02 | 0.196 | 0.001172929
650 | 50 | -48 | 4.1024 | 4.1024 | 0.011 | 0.193 | 0.001184449
650 | 50 | -47.5 | 2.3315 | 2.3315 | 0.041 | 0.191 | 0.001195879
650 | 50 | -47 | 1.9197 | 1.9197 | 0.011 | 0.189 | 0.001207217
650 | 50 | -46.5 | 1.8667 | 1.8667 | 0.011 | 0.187 | 0.001218464
650 | 50 | -46 | 1.8396 | 1.8396 | 0.011 | 0.185 | 0.001229618
650 | 50 | -45.5 | 1.8173 | 1.8173 | 0.05 | 0.183 | 0.001240677
650 | 50 | -45 | 1.7951 | 1.7951 | 0.07 | 0.181 | 0.001251643
650 | 50 | -44.5 | 1.7681 | 1.7681 | 0.05 | 0.179 | 0.001262513
650 | 50 | -44 | 1.7394 | 1.7394 | 0.051 | 0.178 | 0.001273286
650 | 50 | -43.5 | 1.7083 | 1.7083 | 0.011 | 0.176 | 0.001283963
650 | 50 | -43 | 1.6742 | 1.6742 | 0.011 | 0.174 | 0.001294542
650 | 50 | -42.5 | 1.6381 | 1.6381 | 0.011 | 0.173 | 0.001305022
650 | 50 | -42 | 1.6018 | 1.6018 | 0.053 | 0.171 | 0.001315403
650 | 50 | -41.5 | 1.5649 | 1.5649 | 0.054 | 0.169 | 0.001325683
650 | 50 | -41 | 1.5272 | 1.5272 | 0.011 | 0.168 | 0.001335863
650 | 50 | -40.5 | 1.4902 | 1.4902 | 0.078 | 0.166 | 0.00134594
650 | 50 | -40 | 1.4492 | 1.4492 | 0.057 | 0.165 | 0.001355915
650 | 55 | -65 | 1.7728 | 1.7728 | 0.011 | 0.321 | 0.000748207
650 | 55 | -64.5 | 1.7927 | 1.7927 | 0.081 | 0.315 | 0.000762178
650 | 55 | -64 | 1.8138 | 1.8138 | 0.011 | 0.309 | 0.00077609
650 | 55 | -63.5 | 1.8378 | 1.8378 | 0.011 | 0.303 | 0.000789944
650 | 55 | -63 | 1.8594 | 1.8594 | 0.011 | 0.297 | 0.000803737
650 | 55 | -62.5 | 1.884 | 1.884 | 0.011 | 0.292 | 0.000817468
650 | 55 | -62 | 1.9037 | 1.9037 | 0.011 | 0.287 | 0.000831138
650 | 55 | -61.5 | 1.9228 | 1.9228 | 0.068 | 0.282 | 0.000844744
650 | 55 | -61 | 1.9411 | 1.9411 | 0.067 | 0.277 | 0.000858285
650 | 55 | -60.5 | 1.9587 | 1.9587 | 0.091 | 0.273 | 0.000871761
650 | 55 | -60 | 1.9761 | 1.9761 | 0.064 | 0.268 | 0.00088517
650 | 55 | -59.5 | 1.9937 | 1.9937 | 0.011 | 0.264 | 0.000898512
650 | 55 | -59 | 2.0095 | 2.0095 | 0.061 | 0.26 | 0.000911785
650 | 55 | -58.5 | 2.021 | 2.021 | 0.06 | 0.256 | 0.000924989
650 | 55 | -58 | 2.0277 | 2.0277 | 0.059 | 0.252 | 0.000938122
650 | 55 | -57.5 | 2.034 | 2.034 | 0.081 | 0.248 | 0.000951184
650 | 55 | -57 | 2.0383 | 2.0383 | 0.011 | 0.244 | 0.000964173
650 | 55 | -56.5 | 2.0433 | 2.0433 | 0.056 | 0.241 | 0.000977088
650 | 55 | -56 | 2.0864 | 2.0864 | 0.011 | 0.237 | 0.000989929
650 | 55 | -55.5 | 2.332 | 2.332 | 0.011 | 0.234 | 0.001002694
650 | 55 | -55 | 2.5593 | 2.5593 | 0.011 | 0.231 | 0.001015383
650 | 55 | -54.5 | 2.5864 | 2.5864 | 0.043 | 0.227 | 0.001027994
650 | 55 | -54 | 2.578 | 2.578 | 0.059 | 0.224 | 0.001040527
650 | 55 | -53.5 | 2.5459 | 2.5459 | 0.042 | 0.221 | 0.001052981
650 | 55 | -53 | 2.3439 | 2.3439 | 0.011 | 0.218 | 0.001065354
650 | 55 | -52.5 | 2.0691 | 2.0691 | 0.011 | 0.216 | 0.001077646
650 | 55 | -52 | 1.9912 | 1.9912 | 0.052 | 0.213 | 0.001089856
650 | 55 | -51.5 | 1.9633 | 1.9633 | 0.011 | 0.21 | 0.001101982
650 | 55 | -51 | 1.9436 | 1.9436 | 0.072 | 0.208 | 0.001114025
650 | 55 | -50.5 | 1.9204 | 1.9204 | 0.011 | 0.205 | 0.001125983
650 | 55 | -50 | 1.8978 | 1.8978 | 0.052 | 0.203 | 0.001137854
650 | 55 | -49.5 | 1.8741 | 1.8741 | 0.011 | 0.2 | 0.001149639
650 | 55 | -49 | 1.8478 | 1.8478 | 0.011 | 0.198 | 0.001161336
650 | 55 | -48.5 | 1.8183 | 1.8183 | 0.011 | 0.196 | 0.001172945
650 | 55 | -48 | 1.7871 | 1.7871 | 0.053 | 0.193 | 0.001184465
650 | 55 | -47.5 | 1.7531 | 1.7531 | 0.053 | 0.191 | 0.001195893
650 | 55 | -47 | 1.7153 | 1.7153 | 0.076 | 0.189 | 0.001207231
650 | 55 | -46.5 | 1.6783 | 1.6783 | 0.055 | 0.187 | 0.001218477
650 | 55 | -46 | 1.641 | 1.641 | 0.011 | 0.185 | 0.00122963
650 | 55 | -45.5 | 1.6031 | 1.6031 | 0.056 | 0.183 | 0.001240689
650 | 55 | -45 | 1.566 | 1.566 | 0.011 | 0.181 | 0.001251653
650 | 60 | -70 | 1.8796 | 1.8796 | 0.097 | 0.401 | 0.000605591
650 | 60 | -69.5 | 1.9028 | 1.9028 | 0.011 | 0.391 | 0.000620085
650 | 60 | -69 | 1.9274 | 1.9274 | 0.09 | 0.382 | 0.000634532
650 | 60 | -68.5 | 1.9506 | 1.9506 | 0.011 | 0.373 | 0.00064893
650 | 60 | -68 | 1.9734 | 1.9734 | 0.011 | 0.364 | 0.000663279
650 | 60 | -67.5 | 1.9923 | 1.9923 | 0.082 | 0.356 | 0.000677576
650 | 60 | -67 | 2.0113 | 2.0113 | 0.08 | 0.349 | 0.000691823
650 | 60 | -66.5 | 2.0285 | 2.0285 | 0.077 | 0.341 | 0.000706016
650 | 60 | -66 | 2.0475 | 2.0475 | 0.106 | 0.334 | 0.000720155
650 | 60 | -65.5 | 2.0653 | 2.0653 | 0.011 | 0.328 | 0.000734239
650 | 60 | -65 | 2.0813 | 2.0813 | 0.071 | 0.321 | 0.000748267
650 | 60 | -64.5 | 2.0962 | 2.0962 | 0.098 | 0.315 | 0.000762238
650 | 60 | -64 | 2.1068 | 2.1068 | 0.068 | 0.309 | 0.000776151
650 | 60 | -63.5 | 2.1141 | 2.1141 | 0.067 | 0.303 | 0.000790004
650 | 60 | -63 | 2.1237 | 2.1237 | 0.065 | 0.297 | 0.000803797
650 | 60 | -62.5 | 2.1302 | 2.1302 | 0.064 | 0.292 | 0.000817529
650 | 60 | -62 | 2.1359 | 2.1359 | 0.011 | 0.287 | 0.000831198
650 | 60 | -61.5 | 2.1518 | 2.1518 | 0.086 | 0.282 | 0.000844804
650 | 60 | -61 | 2.2672 | 2.2672 | 0.057 | 0.277 | 0.000858345
650 | 60 | -60.5 | 2.8235 | 2.8235 | 0.046 | 0.273 | 0.000871821
650 | 60 | -60 | 3.2162 | 3.2162 | 0.011 | 0.268 | 0.00088523
650 | 60 | -59.5 | 3.2372 | 3.2372 | 0.054 | 0.264 | 0.000898571
650 | 60 | -59 | 3.2131 | 3.2131 | 0.039 | 0.26 | 0.000911844
650 | 60 | -58.5 | 3.1319 | 3.1319 | 0.011 | 0.256 | 0.000925047
650 | 60 | -58 | 2.6887 | 2.6887 | 0.011 | 0.252 | 0.00093818
650 | 60 | -57.5 | 2.1823 | 2.1823 | 0.054 | 0.248 | 0.000951241
650 | 60 | -57 | 2.0935 | 2.0935 | 0.011 | 0.244 | 0.000964229
650 | 60 | -56.5 | 2.0699 | 2.0699 | 0.055 | 0.241 | 0.000977144
650 | 60 | -56 | 2.0476 | 2.0476 | 0.011 | 0.237 | 0.000989984
650 | 60 | -55.5 | 2.028 | 2.028 | 0.055 | 0.234 | 0.001002748
650 | 60 | -55 | 2.0054 | 2.0054 | 0.011 | 0.231 | 0.001015436
650 | 60 | -54.5 | 1.9835 | 1.9835 | 0.011 | 0.227 | 0.001028046
650 | 60 | -54 | 1.9583 | 1.9583 | 0.011 | 0.224 | 0.001040578
650 | 60 | -53.5 | 1.9347 | 1.9347 | 0.011 | 0.221 | 0.001053031
650 | 60 | -53 | 1.9067 | 1.9067 | 0.011 | 0.218 | 0.001065403
650 | 60 | -52.5 | 1.8776 | 1.8776 | 0.011 | 0.216 | 0.001077693
650 | 60 | -52 | 1.8436 | 1.8436 | 0.011 | 0.213 | 0.001089902
650 | 60 | -51.5 | 1.8098 | 1.8098 | 0.078 | 0.21 | 0.001102027
650 | 60 | -51 | 1.7726 | 1.7726 | 0.079 | 0.208 | 0.001114069
650 | 60 | -50.5 | 1.7351 | 1.7351 | 0.011 | 0.205 | 0.001126025
650 | 60 | -50 | 1.6974 | 1.6974 | 0.058 | 0.203 | 0.001137895
650 | 65 | -75 | 1.8947 | 1.8947 | 0.017 | 0.534 | 0.000458374
650 | 65 | -74.5 | 1.9223 | 1.9223 | 0.017 | 0.517 | 0.000473282
650 | 65 | -74 | 1.9497 | 1.9497 | 0.071 | 0.5 | 0.000488154
650 | 65 | -73.5 | 1.9756 | 1.9756 | 0.017 | 0.485 | 0.000502989
650 | 65 | -73 | 2.0023 | 2.0023 | 0.106 | 0.471 | 0.000517786
650 | 65 | -72.5 | 2.0277 | 2.0277 | 0.176 | 0.458 | 0.000532542
650 | 65 | -72 | 2.0485 | 2.0485 | 0.011 | 0.445 | 0.000547258
650 | 65 | -71.5 | 2.07 | 2.07 | 0.134 | 0.433 | 0.000561932
650 | 65 | -71 | 2.0908 | 2.0908 | 0.092 | 0.422 | 0.000576563
650 | 65 | -70.5 | 2.1103 | 2.1103 | 0.011 | 0.411 | 0.00059115
650 | 65 | -70 | 2.1252 | 2.1252 | 0.148 | 0.401 | 0.000605692
650 | 65 | -69.5 | 2.1402 | 2.1402 | 0.083 | 0.391 | 0.000620187
650 | 65 | -69 | 2.156 | 2.156 | 0.011 | 0.382 | 0.000634635
650 | 65 | -68.5 | 2.1704 | 2.1704 | 0.079 | 0.373 | 0.000649034
650 | 65 | -68 | 2.1852 | 2.1852 | 0.076 | 0.364 | 0.000663384
650 | 65 | -67.5 | 2.2012 | 2.2012 | 0.011 | 0.356 | 0.000677682
650 | 65 | -67 | 2.2305 | 2.2305 | 0.072 | 0.349 | 0.000691929
650 | 65 | -66.5 | 2.3663 | 2.3663 | 0.011 | 0.341 | 0.000706123
650 | 65 | -66 | 3.5013 | 3.5013 | 0.011 | 0.334 | 0.000720263
650 | 65 | -65.5 | 10.4155 | 10.4155 | 0.037 | 0.328 | 0.000734347
650 | 65 | -65 | 15.4005 | 15.4005 | 0.011 | 0.321 | 0.000748376
650 | 65 | -64.5 | 15.6894 | 15.6894 | 0.019 | 0.315 | 0.000762347
650 | 65 | -64 | 15.4531 | 15.4531 | 0.014 | 0.309 | 0.00077626
650 | 65 | -63.5 | 14.6474 | 14.6474 | 0.017 | 0.303 | 0.000790113
650 | 65 | -63 | 9.6028 | 9.6028 | 0.023 | 0.297 | 0.000803906
650 | 65 | -62.5 | 3.2151 | 3.2151 | 0.06 | 0.292 | 0.000817638
650 | 65 | -62 | 2.275 | 2.275 | 0.059 | 0.287 | 0.000831307
650 | 65 | -61.5 | 2.1721 | 2.1721 | 0.061 | 0.282 | 0.000844912
650 | 65 | -61 | 2.1452 | 2.1452 | 0.061 | 0.277 | 0.000858453
650 | 65 | -60.5 | 2.1253 | 2.1253 | 0.011 | 0.273 | 0.000871928
650 | 65 | -60 | 2.1056 | 2.1056 | 0.011 | 0.268 | 0.000885336
650 | 65 | -59.5 | 2.0829 | 2.0829 | 0.06 | 0.264 | 0.000898677
650 | 65 | -59 | 2.0619 | 2.0619 | 0.059 | 0.26 | 0.000911949
650 | 65 | -58.5 | 2.0409 | 2.0409 | 0.011 | 0.256 | 0.000925151
650 | 65 | -58 | 2.0171 | 2.0171 | 0.059 | 0.252 | 0.000938283
650 | 65 | -57.5 | 1.9926 | 1.9926 | 0.011 | 0.248 | 0.000951342
650 | 65 | -57 | 1.9642 | 1.9642 | 0.011 | 0.244 | 0.000964329
650 | 65 | -56.5 | 1.9348 | 1.9348 | 0.101 | 0.241 | 0.000977243
650 | 65 | -56 | 1.9018 | 1.9018 | 0.059 | 0.237 | 0.000990081
650 | 65 | -55.5 | 1.8671 | 1.8671 | 0.011 | 0.234 | 0.001002844
650 | 65 | -55 | 1.833 | 1.833 | 0.011 | 0.231 | 0.00101553
650 | 70 | -80 | 1.6931 | 1.6931 | 0.016 | 0.8 | 0.000307618
650 | 70 | -79.5 | 1.7394 | 1.7394 | 0.128 | 0.762 | 0.00032283
650 | 70 | -79 | 1.7836 | 1.7836 | 0.011 | 0.728 | 0.000338016
650 | 70 | -78.5 | 1.8234 | 1.8234 | 0.038 | 0.696 | 0.000353176
650 | 70 | -78 | 1.8623 | 1.8623 | 0.103 | 0.667 | 0.000368309
650 | 70 | -77.5 | 1.9008 | 1.9008 | 0.017 | 0.64 | 0.000383414
650 | 70 | -77 | 1.9367 | 1.9367 | 0.071 | 0.616 | 0.00039849
650 | 70 | -76.5 | 1.9698 | 1.9698 | 0.016 | 0.593 | 0.000413534
650 | 70 | -76 | 2.0014 | 2.0014 | 0.011 | 0.572 | 0.000428548
650 | 70 | -75.5 | 2.0342 | 2.0342 | 0.016 | 0.552 | 0.000443528
650 | 70 | -75 | 2.0612 | 2.0612 | 0.016 | 0.534 | 0.000458474
650 | 70 | -74.5 | 2.0866 | 2.0866 | 0.044 | 0.517 | 0.000473385
650 | 70 | -74 | 2.1101 | 2.1101 | 0.011 | 0.5 | 0.00048826
650 | 70 | -73.5 | 2.1358 | 2.1358 | 0.011 | 0.485 | 0.000503097
650 | 70 | -73 | 2.1695 | 2.1695 | 0.011 | 0.471 | 0.000517895
650 | 70 | -72.5 | 2.2256 | 2.2256 | 0.131 | 0.458 | 0.000532654
650 | 70 | -72 | 2.3463 | 2.3463 | 0.086 | 0.445 | 0.000547372
650 | 70 | -71.5 | 2.9816 | 2.9816 | 0.011 | 0.433 | 0.000562048
650 | 70 | -71 | 7.2679 | 7.2679 | 0.011 | 0.422 | 0.00057668
650 | 70 | -70.5 | 39.8647 | 39.8647 | 0.03 | 0.411 | 0.000591269
650 | 70 | -70 | 60.7583 | 60.7583 | 0.011 | 0.401 | 0.000605812
650 | 70 | -69.5 | 61.5322 | 61.5322 | 0.011 | 0.391 | 0.000620309
650 | 70 | -69 | 60.1756 | 60.1756 | 0.011 | 0.382 | 0.000634758
650 | 70 | -68.5 | 56.7318 | 56.7318 | 0.026 | 0.373 | 0.000649158
650 | 70 | -68 | 34.8436 | 34.8436 | 0.013 | 0.364 | 0.000663509
650 | 70 | -67.5 | 6.1972 | 6.1972 | 0.053 | 0.356 | 0.000677808
650 | 70 | -67 | 2.6961 | 2.6961 | 0.06 | 0.349 | 0.000692056
650 | 70 | -66.5 | 2.2661 | 2.2661 | 0.011 | 0.341 | 0.000706251
650 | 70 | -66 | 2.2004 | 2.2004 | 0.07 | 0.334 | 0.000720391
650 | 70 | -65.5 | 2.1768 | 2.1768 | 0.098 | 0.328 | 0.000734476
650 | 70 | -65 | 2.1586 | 2.1586 | 0.069 | 0.321 | 0.000748505
650 | 70 | -64.5 | 2.1418 | 2.1418 | 0.011 | 0.315 | 0.000762477
650 | 70 | -64 | 2.1274 | 2.1274 | 0.094 | 0.309 | 0.00077639
650 | 70 | -63.5 | 2.1076 | 2.1076 | 0.067 | 0.303 | 0.000790243
650 | 70 | -63 | 2.0883 | 2.0883 | 0.011 | 0.297 | 0.000804036
650 | 70 | -62.5 | 2.0668 | 2.0668 | 0.092 | 0.292 | 0.000817768
650 | 70 | -62 | 2.0463 | 2.0463 | 0.065 | 0.287 | 0.000831436
650 | 70 | -61.5 | 2.0229 | 2.0229 | 0.065 | 0.282 | 0.000845041
650 | 70 | -61 | 2 | 2 | 0.065 | 0.277 | 0.000858582
650 | 70 | -60.5 | 1.9732 | 1.9732 | 0.065 | 0.273 | 0.000872056
650 | 70 | -60 | 1.9459 | 1.9459 | 0.091 | 0.268 | 0.000885464
700 | 10 | -20 | 1.0163 | 1.0163 | 0.106 | 0.126 | 0.001663182
700 | 10 | -19.5 | 1.0528 | 1.0528 | 0.043 | 0.126 | 0.001668399
700 | 10 | -19 | 1.0895 | 1.0895 | 0.1 | 0.125 | 0.00167349
700 | 10 | -18.5 | 1.1271 | 1.1271 | 0.043 | 0.125 | 0.001678453
700 | 10 | -18 | 1.1635 | 1.1635 | 0.094 | 0.124 | 0.001683288
700 | 10 | -17.5 | 1.1987 | 1.1987 | 0.123 | 0.124 | 0.001687995
700 | 10 | -17 | 1.2277 | 1.2277 | 0.043 | 0.123 | 0.001692574
700 | 10 | -16.5 | 1.2581 | 1.2581 | 0.043 | 0.123 | 0.001697024
700 | 10 | -16 | 1.2884 | 1.2884 | 0.086 | 0.122 | 0.001701345
700 | 10 | -15.5 | 1.3196 | 1.3196 | 0.112 | 0.122 | 0.001705536
700 | 10 | -15 | 1.3512 | 1.3512 | 0.043 | 0.122 | 0.001709597
700 | 10 | -14.5 | 1.382 | 1.382 | 0.081 | 0.121 | 0.001713528
700 | 10 | -14 | 1.4111 | 1.4111 | 0.043 | 0.121 | 0.001717329
700 | 10 | -13.5 | 1.439 | 1.439 | 0.079 | 0.12 | 0.001720998
700 | 10 | -13 | 1.4646 | 1.4646 | 0.078 | 0.12 | 0.001724537
700 | 10 | -12.5 | 1.4931 | 1.4931 | 0.077 | 0.12 | 0.001727945
700 | 10 | -12 | 1.5289 | 1.5289 | 0.043 | 0.119 | 0.001731221
700 | 10 | -11.5 | 1.6551 | 1.6551 | 0.071 | 0.119 | 0.001734365
700 | 10 | -11 | 3.5075 | 3.5075 | 0.063 | 0.119 | 0.001737377
700 | 10 | -10.5 | 12.8471 | 12.8471 | 0.066 | 0.119 | 0.001740257
700 | 10 | -10 | 22.7786 | 22.7786 | 0.043 | 0.118 | 0.001743005
700 | 10 | -9.5 | 24.847 | 24.847 | 0.043 | 0.118 | 0.001745619
700 | 10 | -9 | 24.9329 | 24.9329 | 0.043 | 0.118 | 0.001748101
700 | 10 | -8.5 | 23.6467 | 23.6467 | 0.043 | 0.118 | 0.00175045
700 | 10 | -8 | 15.2962 | 15.2962 | 0.054 | 0.117 | 0.001752665
700 | 10 | -7.5 | 4.6883 | 4.6883 | 0.055 | 0.117 | 0.001754747
700 | 10 | -7 | 1.7583 | 1.7583 | 0.043 | 0.117 | 0.001756696
700 | 10 | -6.5 | 1.5275 | 1.5275 | 0.075 | 0.117 | 0.001758511
700 | 10 | -6 | 1.4831 | 1.4831 | 0.076 | 0.117 | 0.001760191
700 | 10 | -5.5 | 1.4577 | 1.4577 | 0.043 | 0.116 | 0.001761738
700 | 10 | -5 | 1.4332 | 1.4332 | 0.043 | 0.116 | 0.001763151
700 | 10 | -4.5 | 1.4054 | 1.4054 | 0.079 | 0.116 | 0.00176443
700 | 10 | -4 | 1.3745 | 1.3745 | 0.043 | 0.116 | 0.001765574
700 | 10 | -3.5 | 1.3439 | 1.3439 | 0.043 | 0.116 | 0.001766584
700 | 10 | -3 | 1.3099 | 1.3099 | 0.043 | 0.116 | 0.001767459
700 | 10 | -2.5 | 1.2755 | 1.2755 | 0.084 | 0.116 | 0.0017682
700 | 10 | -2 | 1.2394 | 1.2394 | 0.043 | 0.116 | 0.001768806
700 | 10 | -1.5 | 1.2005 | 1.2005 | 0.088 | 0.116 | 0.001769277
700 | 10 | -1 | 1.163 | 1.163 | 0.043 | 0.116 | 0.001769614
700 | 10 | -0.5 | 1.1266 | 1.1266 | 0.043 | 0.116 | 0.001769816
700 | 10 | 0 | 1.0919 | 1.0919 | 0.043 | 0.116 | 0.001769884
700 | 15 | -25 | 1.0375 | 1.0375 | 0.108 | 0.133 | 0.001604111
700 | 15 | -24.5 | 1.0726 | 1.0726 | 0.043 | 0.132 | 0.001610575
700 | 15 | -24 | 1.1078 | 1.1078 | 0.101 | 0.131 | 0.001616917
700 | 15 | -23.5 | 1.1446 | 1.1446 | 0.098 | 0.131 | 0.001623136
700 | 15 | -23 | 1.1802 | 1.1802 | 0.095 | 0.13 | 0.001629231
700 | 15 | -22.5 | 1.2121 | 1.2121 | 0.043 | 0.129 | 0.001635202
700 | 15 | -22 | 1.2426 | 1.2426 | 0.091 | 0.129 | 0.001641049
700 | 15 | -21.5 | 1.2727 | 1.2727 | 0.089 | 0.128 | 0.001646771
700 | 15 | -21 | 1.3013 | 1.3013 | 0.043 | 0.128 | 0.001652367
700 | 15 | -20.5 | 1.3318 | 1.3318 | 0.086 | 0.127 | 0.001657837
700 | 15 | -20 | 1.3627 | 1.3627 | 0.084 | 0.126 | 0.001663182
700 | 15 | -19.5 | 1.3917 | 1.3917 | 0.043 | 0.126 | 0.001668399
700 | 15 | -19 | 1.4181 | 1.4181 | 0.043 | 0.125 | 0.00167349
700 | 15 | -18.5 | 1.4473 | 1.4473 | 0.08 | 0.125 | 0.001678453
700 | 15 | -18 | 1.4723 | 1.4723 | 0.079 | 0.124 | 0.001683288
700 | 15 | -17.5 | 1.5005 | 1.5005 | 0.078 | 0.124 | 0.001687995
700 | 15 | -17 | 1.5356 | 1.5356 | 0.076 | 0.123 | 0.001692574
700 | 15 | -16.5 | 1.6567 | 1.6567 | 0.072 | 0.123 | 0.001697024
700 | 15 | -16 | 3.4647 | 3.4647 | 0.051 | 0.122 | 0.001701345
700 | 15 | -15.5 | 12.5704 | 12.5704 | 0.043 | 0.122 | 0.001705536
700 | 15 | -15 | 22.1757 | 22.1757 | 0.047 | 0.122 | 0.001709597
700 | 15 | -14.5 | 24.1152 | 24.1152 | 0.048 | 0.121 | 0.001713528
700 | 15 | -14 | 24.1794 | 24.1794 | 0.052 | 0.121 | 0.001717329
700 | 15 | -13.5 | 22.9265 | 22.9265 | 0.052 | 0.12 | 0.001720998
700 | 15 | -13 | 14.8227 | 14.8227 | 0.043 | 0.12 | 0.001724537
700 | 15 | -12.5 | 4.5572 | 4.5572 | 0.07 | 0.12 | 0.001727945
700 | 15 | -12 | 1.7482 | 1.7482 | 0.043 | 0.119 | 0.001731221
700 | 15 | -11.5 | 1.5263 | 1.5263 | 0.075 | 0.119 | 0.001734365
700 | 15 | -11 | 1.4821 | 1.4821 | 0.077 | 0.119 | 0.001737377
700 | 15 | -10.5 | 1.4557 | 1.4557 | 0.101 | 0.119 | 0.001740257
700 | 15 | -10 | 1.4296 | 1.4296 | 0.043 | 0.118 | 0.001743005
700 | 15 | -9.5 | 1.4032 | 1.4032 | 0.079 | 0.118 | 0.001745619
700 | 15 | -9 | 1.3733 | 1.3733 | 0.081 | 0.118 | 0.001748101
700 | 15 | -8.5 | 1.3415 | 1.3415 | 0.043 | 0.118 | 0.00175045
700 | 15 | -8 | 1.3085 | 1.3085 | 0.043 | 0.117 | 0.001752665
700 | 15 | -7.5 | 1.2727 | 1.2727 | 0.043 | 0.117 | 0.001754747
700 | 15 | -7 | 1.2368 | 1.2368 | 0.043 | 0.117 | 0.001756696
700 | 15 | -6.5 | 1.198 | 1.198 | 0.089 | 0.117 | 0.001758511
700 | 15 | -6 | 1.159 | 1.159 | 0.091 | 0.117 | 0.001760191
700 | 15 | -5.5 | 1.1223 | 1.1223 | 0.043 | 0.116 | 0.001761738
700 | 15 | -5 | 1.086 | 1.086 | 0.043 | 0.116 | 0.001763151
700 | 20 | -30 | 1.0703 | 1.0703 | 0.148 | 0.141 | 0.001532833
700 | 20 | -29.5 | 1.1042 | 1.1042 | 0.043 | 0.14 | 0.001540496
700 | 20 | -29 | 1.1402 | 1.1402 | 0.102 | 0.139 | 0.001548041
700 | 20 | -28.5 | 1.1756 | 1.1756 | 0.134 | 0.138 | 0.001555468
700 | 20 | -28 | 1.2074 | 1.2074 | 0.097 | 0.137 | 0.001562777
700 | 20 | -27.5 | 1.2396 | 1.2396 | 0.043 | 0.137 | 0.001569966
700 | 20 | -27 | 1.2703 | 1.2703 | 0.148 | 0.136 | 0.001577036
700 | 20 | -26.5 | 1.2991 | 1.2991 | 0.091 | 0.135 | 0.001583986
700 | 20 | -26 | 1.328 | 1.328 | 0.089 | 0.134 | 0.001590816
700 | 20 | -25.5 | 1.3574 | 1.3574 | 0.087 | 0.134 | 0.001597524
700 | 20 | -25 | 1.3889 | 1.3889 | 0.085 | 0.133 | 0.001604111
700 | 20 | -24.5 | 1.4153 | 1.4153 | 0.084 | 0.132 | 0.001610575
700 | 20 | -24 | 1.4411 | 1.4411 | 0.043 | 0.131 | 0.001616917
700 | 20 | -23.5 | 1.4659 | 1.4659 | 0.043 | 0.131 | 0.001623136
700 | 20 | -23 | 1.4906 | 1.4906 | 0.08 | 0.13 | 0.001629231
700 | 20 | -22.5 | 1.5168 | 1.5168 | 0.079 | 0.129 | 0.001635202
700 | 20 | -22 | 1.5511 | 1.5511 | 0.043 | 0.129 | 0.001641049
700 | 20 | -21.5 | 1.6698 | 1.6698 | 0.043 | 0.128 | 0.001646771
700 | 20 | -21 | 3.4301 | 3.4301 | 0.052 | 0.128 | 0.001652367
700 | 20 | -20.5 | 12.2139 | 12.2139 | 0.043 | 0.127 | 0.001657837
700 | 20 | -20 | 21.273 | 21.273 | 0.052 | 0.126 | 0.001663182
700 | 20 | -19.5 | 23.031 | 23.031 | 0.058 | 0.126 | 0.001668399
700 | 20 | -19 | 23.0565 | 23.0565 | 0.051 | 0.125 | 0.00167349
700 | 20 | -18.5 | 21.8649 | 21.8649 | 0.047 | 0.125 | 0.001678453
700 | 20 | -18 | 14.0687 | 14.0687 | 0.043 | 0.124 | 0.001683288
700 | 20 | -17.5 | 4.3512 | 4.3512 | 0.08 | 0.124 | 0.001687995
700 | 20 | -17 | 1.7418 | 1.7418 | 0.07 | 0.123 | 0.001692574
700 | 20 | -16.5 | 1.5337 | 1.5337 | 0.076 | 0.123 | 0.001697024
700 | 20 | -16 | 1.49 | 1.49 | 0.043 | 0.122 | 0.001701345
700 | 20 | -15.5 | 1.4642 | 1.4642 | 0.078 | 0.122 | 0.001705536
700 | 20 | -15 | 1.4385 | 1.4385 | 0.079 | 0.122 | 0.001709597
700 | 20 | -14.5 | 1.4116 | 1.4116 | 0.043 | 0.121 | 0.001713528
700 | 20 | -14 | 1.3805 | 1.3805 | 0.081 | 0.121 | 0.001717329
700 | 20 | -13.5 | 1.3492 | 1.3492 | 0.043 | 0.12 | 0.001720998
700 | 20 | -13 | 1.3155 | 1.3155 | 0.084 | 0.12 | 0.001724537
700 | 20 | -12.5 | 1.281 | 1.281 | 0.113 | 0.12 | 0.001727945
700 | 20 | -12 | 1.2444 | 1.2444 | 0.087 | 0.119 | 0.001731221
700 | 20 | -11.5 | 1.206 | 1.206 | 0.089 | 0.119 | 0.001734365
700 | 20 | -11 | 1.1673 | 1.1673 | 0.122 | 0.119 | 0.001737377
700 | 20 | -10.5 | 1.1293 | 1.1293 | 0.094 | 0.119 | 0.001740257
700 | 20 | -10 | 1.0932 | 1.0932 | 0.043 | 0.118 | 0.001743005
700 | 25 | -35 | 1.1185 | 1.1185 | 0.043 | 0.151 | 0.001449884
700 | 25 | -34.5 | 1.1512 | 1.1512 | 0.107 | 0.15 | 0.001458685
700 | 25 | -34 | 1.1871 | 1.1871 | 0.043 | 0.149 | 0.001467376
700 | 25 | -33.5 | 1.219 | 1.219 | 0.136 | 0.148 | 0.001475954
700 | 25 | -33 | 1.2509 | 1.2509 | 0.098 | 0.147 | 0.00148442
700 | 25 | -32.5 | 1.2827 | 1.2827 | 0.043 | 0.146 | 0.001492773
700 | 25 | -32 | 1.3106 | 1.3106 | 0.043 | 0.145 | 0.001501012
700 | 25 | -31.5 | 1.3373 | 1.3373 | 0.092 | 0.144 | 0.001509137
700 | 25 | -31 | 1.3664 | 1.3664 | 0.09 | 0.143 | 0.001517148
700 | 25 | -30.5 | 1.3965 | 1.3965 | 0.117 | 0.142 | 0.001525042
700 | 25 | -30 | 1.4227 | 1.4227 | 0.087 | 0.141 | 0.00153282
700 | 25 | -29.5 | 1.4506 | 1.4506 | 0.112 | 0.14 | 0.001540482
700 | 25 | -29 | 1.4741 | 1.4741 | 0.043 | 0.139 | 0.001548026
700 | 25 | -28.5 | 1.4982 | 1.4982 | 0.082 | 0.138 | 0.001555453
700 | 25 | -28 | 1.524 | 1.524 | 0.043 | 0.137 | 0.001562761
700 | 25 | -27.5 | 1.549 | 1.549 | 0.08 | 0.137 | 0.00156995
700 | 25 | -27 | 1.5817 | 1.5817 | 0.102 | 0.136 | 0.001577019
700 | 25 | -26.5 | 1.6972 | 1.6972 | 0.043 | 0.135 | 0.001583969
700 | 25 | -26 | 3.3744 | 3.3744 | 0.052 | 0.134 | 0.001590798
700 | 25 | -25.5 | 11.6611 | 11.6611 | 0.043 | 0.134 | 0.001597505
700 | 25 | -25 | 19.9996 | 19.9996 | 0.043 | 0.133 | 0.001604091
700 | 25 | -24.5 | 21.5189 | 21.5189 | 0.043 | 0.132 | 0.001610555
700 | 25 | -24 | 21.5152 | 21.5152 | 0.043 | 0.131 | 0.001616896
700 | 25 | -23.5 | 20.3971 | 20.3971 | 0.043 | 0.131 | 0.001623114
700 | 25 | -23 | 13.0846 | 13.0846 | 0.044 | 0.13 | 0.001629209
700 | 25 | -22.5 | 4.0956 | 4.0956 | 0.055 | 0.129 | 0.001635179
700 | 25 | -22 | 1.7439 | 1.7439 | 0.043 | 0.129 | 0.001641025
700 | 25 | -21.5 | 1.5539 | 1.5539 | 0.077 | 0.128 | 0.001646746
700 | 25 | -21 | 1.5129 | 1.5129 | 0.043 | 0.128 | 0.001652342
700 | 25 | -20.5 | 1.4853 | 1.4853 | 0.043 | 0.127 | 0.001657812
700 | 25 | -20 | 1.4578 | 1.4578 | 0.08 | 0.126 | 0.001663155
700 | 25 | -19.5 | 1.4315 | 1.4315 | 0.106 | 0.126 | 0.001668372
700 | 25 | -19 | 1.4011 | 1.4011 | 0.082 | 0.125 | 0.001673462
700 | 25 | -18.5 | 1.3675 | 1.3675 | 0.043 | 0.125 | 0.001678425
700 | 25 | -18 | 1.3349 | 1.3349 | 0.043 | 0.124 | 0.00168326
700 | 25 | -17.5 | 1.3001 | 1.3001 | 0.043 | 0.124 | 0.001687966
700 | 25 | -17 | 1.2643 | 1.2643 | 0.088 | 0.123 | 0.001692545
700 | 25 | -16.5 | 1.226 | 1.226 | 0.043 | 0.123 | 0.001696994
700 | 25 | -16 | 1.1877 | 1.1877 | 0.123 | 0.122 | 0.001701314
700 | 25 | -15.5 | 1.1485 | 1.1485 | 0.043 | 0.122 | 0.001705505
700 | 25 | -15 | 1.1109 | 1.1109 | 0.096 | 0.122 | 0.001709565
700 | 30 | -40 | 1.1836 | 1.1836 | 0.111 | 0.165 | 0.001355911
700 | 30 | -39.5 | 1.2173 | 1.2173 | 0.043 | 0.163 | 0.001365786
700 | 30 | -39 | 1.2489 | 1.2489 | 0.043 | 0.162 | 0.001375556
700 | 30 | -38.5 | 1.2802 | 1.2802 | 0.043 | 0.16 | 0.001385221
700 | 30 | -38 | 1.3105 | 1.3105 | 0.134 | 0.159 | 0.001394781
700 | 30 | -37.5 | 1.3376 | 1.3376 | 0.131 | 0.158 | 0.001404235
700 | 30 | -37 | 1.3645 | 1.3645 | 0.043 | 0.156 | 0.001413581
700 | 30 | -36.5 | 1.3931 | 1.3931 | 0.043 | 0.155 | 0.00142282
700 | 30 | -36 | 1.4203 | 1.4203 | 0.091 | 0.154 | 0.001431951
700 | 30 | -35.5 | 1.4472 | 1.4472 | 0.043 | 0.153 | 0.001440972
700 | 30 | -35 | 1.4726 | 1.4726 | 0.088 | 0.151 | 0.001449884
700 | 30 | -34.5 | 1.4983 | 1.4983 | 0.086 | 0.15 | 0.001458685
700 | 30 | -34 | 1.5216 | 1.5216 | 0.085 | 0.149 | 0.001467376
700 | 30 | -33.5 | 1.5477 | 1.5477 | 0.043 | 0.148 | 0.001475954
700 | 30 | -33 | 1.5726 | 1.5726 | 0.082 | 0.147 | 0.00148442
700 | 30 | -32.5 | 1.5967 | 1.5967 | 0.081 | 0.146 | 0.001492773
700 | 30 | -32 | 1.6252 | 1.6252 | 0.043 | 0.145 | 0.001501012
700 | 30 | -31.5 | 1.7315 | 1.7315 | 0.076 | 0.144 | 0.001509137
700 | 30 | -31 | 3.2648 | 3.2648 | 0.043 | 0.143 | 0.001517148
700 | 30 | -30.5 | 10.8135 | 10.8135 | 0.047 | 0.142 | 0.001525042
700 | 30 | -30 | 18.2262 | 18.2262 | 0.043 | 0.141 | 0.00153282
700 | 30 | -29.5 | 19.4994 | 19.4994 | 0.043 | 0.14 | 0.001540482
700 | 30 | -29 | 19.4824 | 19.4824 | 0.043 | 0.139 | 0.001548026
700 | 30 | -28.5 | 18.4633 | 18.4633 | 0.043 | 0.138 | 0.001555453
700 | 30 | -28 | 11.8687 | 11.8687 | 0.066 | 0.137 | 0.001562761
700 | 30 | -27.5 | 3.8069 | 3.8069 | 0.064 | 0.137 | 0.00156995
700 | 30 | -27 | 1.7564 | 1.7564 | 0.043 | 0.136 | 0.001577019
700 | 30 | -26.5 | 1.585 | 1.585 | 0.078 | 0.135 | 0.001583969
700 | 30 | -26 | 1.5463 | 1.5463 | 0.079 | 0.134 | 0.001590798
700 | 30 | -25.5 | 1.5179 | 1.5179 | 0.043 | 0.134 | 0.001597505
700 | 30 | -25 | 1.4923 | 1.4923 | 0.106 | 0.133 | 0.001604091
700 | 30 | -24.5 | 1.4644 | 1.4644 | 0.043 | 0.132 | 0.001610555
700 | 30 | -24 | 1.4352 | 1.4352 | 0.083 | 0.131 | 0.001616896
700 | 30 | -23.5 | 1.4022 | 1.4022 | 0.043 | 0.131 | 0.001623114
700 | 30 | -23 | 1.3683 | 1.3683 | 0.085 | 0.13 | 0.001629209
700 | 30 | -22.5 | 1.3329 | 1.3329 | 0.043 | 0.129 | 0.001635179
700 | 30 | -22 | 1.2971 | 1.2971 | 0.043 | 0.129 | 0.001641025
700 | 30 | -21.5 | 1.2593 | 1.2593 | 0.043 | 0.128 | 0.001646746
700 | 30 | -21 | 1.2208 | 1.2208 | 0.092 | 0.128 | 0.001652342
700 | 30 | -20.5 | 1.1815 | 1.1815 | 0.043 | 0.127 | 0.001657812
700 | 30 | -20 | 1.1421 | 1.1421 | 0.096 | 0.126 | 0.001663155
700 | 35 | -45 | 1.2666 | 1.2666 | 0.043 | 0.181 | 0.001251624
700 | 35 | -44.5 | 1.2971 | 1.2971 | 0.043 | 0.179 | 0.001262496
700 | 35 | -44 | 1.3275 | 1.3275 | 0.043 | 0.178 | 0.001273271
700 | 35 | -43.5 | 1.3561 | 1.3561 | 0.104 | 0.176 | 0.001283949
700 | 35 | -43 | 1.3824 | 1.3824 | 0.101 | 0.174 | 0.001294529
700 | 35 | -42.5 | 1.4083 | 1.4083 | 0.043 | 0.173 | 0.001305011
700 | 35 | -42 | 1.4351 | 1.4351 | 0.097 | 0.171 | 0.001315393
700 | 35 | -41.5 | 1.4623 | 1.4623 | 0.095 | 0.169 | 0.001325675
700 | 35 | -41 | 1.4878 | 1.4878 | 0.043 | 0.168 | 0.001335857
700 | 35 | -40.5 | 1.5137 | 1.5137 | 0.091 | 0.166 | 0.001345936
700 | 35 | -40 | 1.5397 | 1.5397 | 0.043 | 0.165 | 0.001355913
700 | 35 | -39.5 | 1.5649 | 1.5649 | 0.088 | 0.163 | 0.001365786
700 | 35 | -39 | 1.5861 | 1.5861 | 0.043 | 0.162 | 0.001375555
700 | 35 | -38.5 | 1.6104 | 1.6104 | 0.113 | 0.16 | 0.00138522
700 | 35 | -38 | 1.6329 | 1.6329 | 0.084 | 0.159 | 0.001394779
700 | 35 | -37.5 | 1.6535 | 1.6535 | 0.083 | 0.158 | 0.001404232
700 | 35 | -37 | 1.6794 | 1.6794 | 0.107 | 0.156 | 0.001413578
700 | 35 | -36.5 | 1.7739 | 1.7739 | 0.078 | 0.155 | 0.001422816
700 | 35 | -36 | 3.1182 | 3.1182 | 0.043 | 0.154 | 0.001431946
700 | 35 | -35.5 | 9.6682 | 9.6682 | 0.057 | 0.153 | 0.001440967
700 | 35 | -35 | 15.8948 | 15.8948 | 0.043 | 0.151 | 0.001449878
700 | 35 | -34.5 | 16.8737 | 16.8737 | 0.061 | 0.15 | 0.001458678
700 | 35 | -34 | 16.8479 | 16.8479 | 0.044 | 0.149 | 0.001467368
700 | 35 | -33.5 | 15.9827 | 15.9827 | 0.043 | 0.148 | 0.001475945
700 | 35 | -33 | 10.3079 | 10.3079 | 0.044 | 0.147 | 0.00148441
700 | 35 | -32.5 | 3.4509 | 3.4509 | 0.053 | 0.146 | 0.001492763
700 | 35 | -32 | 1.7746 | 1.7746 | 0.075 | 0.145 | 0.001501001
700 | 35 | -31.5 | 1.6302 | 1.6302 | 0.043 | 0.144 | 0.001509125
700 | 35 | -31 | 1.5935 | 1.5935 | 0.105 | 0.143 | 0.001517135
700 | 35 | -30.5 | 1.5682 | 1.5682 | 0.081 | 0.142 | 0.001525028
700 | 35 | -30 | 1.5427 | 1.5427 | 0.043 | 0.141 | 0.001532806
700 | 35 | -29.5 | 1.5145 | 1.5145 | 0.043 | 0.14 | 0.001540467
700 | 35 | -29 | 1.4822 | 1.4822 | 0.083 | 0.139 | 0.00154801
700 | 35 | -28.5 | 1.4499 | 1.4499 | 0.043 | 0.138 | 0.001555436
700 | 35 | -28 | 1.4158 | 1.4158 | 0.086 | 0.137 | 0.001562743
700 | 35 | -27.5 | 1.3801 | 1.3801 | 0.087 | 0.137 | 0.001569931
700 | 35 | -27 | 1.3441 | 1.3441 | 0.043 | 0.136 | 0.001577
700 | 35 | -26.5 | 1.3067 | 1.3067 | 0.043 | 0.135 | 0.001583949
700 | 35 | -26 | 1.2692 | 1.2692 | 0.092 | 0.134 | 0.001590777
700 | 35 | -25.5 | 1.2296 | 1.2296 | 0.094 | 0.134 | 0.001597484
700 | 35 | -25 | 1.1885 | 1.1885 | 0.096 | 0.133 | 0.001604069
700 | 40 | -50 | 1.3663 | 1.3663 | 0.114 | 0.203 | 0.001137805
700 | 40 | -49.5 | 1.3936 | 1.3936 | 0.043 | 0.2 | 0.001149592
700 | 40 | -49 | 1.4202 | 1.4202 | 0.108 | 0.198 | 0.001161291
700 | 40 | -48.5 | 1.4459 | 1.4459 | 0.043 | 0.196 | 0.001172901
700 | 40 | -48 | 1.4719 | 1.4719 | 0.043 | 0.193 | 0.001184423
700 | 40 | -47.5 | 1.4976 | 1.4976 | 0.137 | 0.191 | 0.001195854
700 | 40 | -47 | 1.523 | 1.523 | 0.043 | 0.189 | 0.001207193
700 | 40 | -46.5 | 1.5467 | 1.5467 | 0.097 | 0.187 | 0.001218441
700 | 40 | -46 | 1.5726 | 1.5726 | 0.043 | 0.185 | 0.001229596
700 | 40 | -45.5 | 1.5978 | 1.5978 | 0.093 | 0.183 | 0.001240658
700 | 40 | -45 | 1.622 | 1.622 | 0.043 | 0.181 | 0.001251624
700 | 40 | -44.5 | 1.6463 | 1.6463 | 0.043 | 0.179 | 0.001262496
700 | 40 | -44 | 1.6676 | 1.6676 | 0.043 | 0.178 | 0.001273271
700 | 40 | -43.5 | 1.6895 | 1.6895 | 0.043 | 0.176 | 0.001283949
700 | 40 | -43 | 1.7082 | 1.7082 | 0.086 | 0.174 | 0.001294529
700 | 40 | -42.5 | 1.7248 | 1.7248 | 0.043 | 0.173 | 0.001305011
700 | 40 | -42 | 1.7438 | 1.7438 | 0.083 | 0.171 | 0.001315393
700 | 40 | -41.5 | 1.822 | 1.822 | 0.08 | 0.169 | 0.001325675
700 | 40 | -41 | 2.8952 | 2.8952 | 0.06 | 0.168 | 0.001335857
700 | 40 | -40.5 | 8.1318 | 8.1318 | 0.045 | 0.166 | 0.001345936
700 | 40 | -40 | 12.953 | 12.953 | 0.044 | 0.165 | 0.001355913
700 | 40 | -39.5 | 13.6557 | 13.6557 | 0.044 | 0.163 | 0.001365786
700 | 40 | -39 | 13.6034 | 13.6034 | 0.043 | 0.162 | 0.001375555
700 | 40 | -38.5 | 12.9071 | 12.9071 | 0.044 | 0.16 | 0.00138522
700 | 40 | -38 | 8.4216 | 8.4216 | 0.055 | 0.159 | 0.001394779
700 | 40 | -37.5 | 3.0526 | 3.0526 | 0.069 | 0.158 | 0.001404232
700 | 40 | -37 | 1.8026 | 1.8026 | 0.043 | 0.156 | 0.001413578
700 | 40 | -36.5 | 1.6865 | 1.6865 | 0.081 | 0.155 | 0.001422816
700 | 40 | -36 | 1.6534 | 1.6534 | 0.043 | 0.154 | 0.001431946
700 | 40 | -35.5 | 1.6294 | 1.6294 | 0.082 | 0.153 | 0.001440967
700 | 40 | -35 | 1.6039 | 1.6039 | 0.083 | 0.151 | 0.001449878
700 | 40 | -34.5 | 1.577 | 1.577 | 0.11 | 0.15 | 0.001458678
700 | 40 | -34 | 1.5468 | 1.5468 | 0.043 | 0.149 | 0.001467368
700 | 40 | -33.5 | 1.512 | 1.512 | 0.043 | 0.148 | 0.001475945
700 | 40 | -33 | 1.4774 | 1.4774 | 0.114 | 0.147 | 0.00148441
700 | 40 | -32.5 | 1.4433 | 1.4433 | 0.087 | 0.146 | 0.001492763
700 | 40 | -32 | 1.4072 | 1.4072 | 0.043 | 0.145 | 0.001501001
700 | 40 | -31.5 | 1.3689 | 1.3689 | 0.09 | 0.144 | 0.001509125
700 | 40 | -31 | 1.3307 | 1.3307 | 0.092 | 0.143 | 0.001517135
700 | 40 | -30.5 | 1.2927 | 1.2927 | 0.094 | 0.142 | 0.001525028
700 | 40 | -30 | 1.2514 | 1.2514 | 0.043 | 0.141 | 0.001532806
700 | 45 | -55 | 1.481 | 1.481 | 0.043 | 0.231 | 0.001015338
700 | 45 | -54.5 | 1.5059 | 1.5059 | 0.114 | 0.227 | 0.00102795
700 | 45 | -54 | 1.5307 | 1.5307 | 0.043 | 0.224 | 0.001040484
700 | 45 | -53.5 | 1.5526 | 1.5526 | 0.109 | 0.221 | 0.001052939
700 | 45 | -53 | 1.576 | 1.576 | 0.145 | 0.218 | 0.001065313
700 | 45 | -52.5 | 1.6004 | 1.6004 | 0.043 | 0.216 | 0.001077606
700 | 45 | -52 | 1.6264 | 1.6264 | 0.102 | 0.213 | 0.001089817
700 | 45 | -51.5 | 1.6511 | 1.6511 | 0.1 | 0.21 | 0.001101944
700 | 45 | -51 | 1.6759 | 1.6759 | 0.098 | 0.208 | 0.001113988
700 | 45 | -50.5 | 1.698 | 1.698 | 0.129 | 0.205 | 0.001125947
700 | 45 | -50 | 1.7196 | 1.7196 | 0.043 | 0.203 | 0.00113782
700 | 45 | -49.5 | 1.7388 | 1.7388 | 0.043 | 0.2 | 0.001149606
700 | 45 | -49 | 1.7567 | 1.7567 | 0.043 | 0.198 | 0.001161304
700 | 45 | -48.5 | 1.7774 | 1.7774 | 0.09 | 0.196 | 0.001172915
700 | 45 | -48 | 1.7935 | 1.7935 | 0.088 | 0.193 | 0.001184435
700 | 45 | -47.5 | 1.8056 | 1.8056 | 0.087 | 0.191 | 0.001195866
700 | 45 | -47 | 1.821 | 1.821 | 0.086 | 0.189 | 0.001207205
700 | 45 | -46.5 | 1.8774 | 1.8774 | 0.084 | 0.187 | 0.001218452
700 | 45 | -46 | 2.595 | 2.595 | 0.067 | 0.185 | 0.001229606
700 | 45 | -45.5 | 6.1636 | 6.1636 | 0.048 | 0.183 | 0.001240667
700 | 45 | -45 | 9.3787 | 9.3787 | 0.043 | 0.181 | 0.001251633
700 | 45 | -44.5 | 9.7968 | 9.7968 | 0.047 | 0.179 | 0.001262504
700 | 45 | -44 | 9.7521 | 9.7521 | 0.045 | 0.178 | 0.001273278
700 | 45 | -43.5 | 9.3009 | 9.3009 | 0.053 | 0.176 | 0.001283956
700 | 45 | -43 | 6.2988 | 6.2988 | 0.047 | 0.174 | 0.001294535
700 | 45 | -42.5 | 2.6626 | 2.6626 | 0.043 | 0.173 | 0.001305016
700 | 45 | -42 | 1.8415 | 1.8415 | 0.08 | 0.171 | 0.001315398
700 | 45 | -41.5 | 1.7546 | 1.7546 | 0.043 | 0.169 | 0.001325679
700 | 45 | -41 | 1.7253 | 1.7253 | 0.109 | 0.168 | 0.001335859
700 | 45 | -40.5 | 1.7006 | 1.7006 | 0.083 | 0.166 | 0.001345938
700 | 45 | -40 | 1.6769 | 1.6769 | 0.043 | 0.165 | 0.001355914
700 | 45 | -39.5 | 1.6521 | 1.6521 | 0.084 | 0.163 | 0.001365786
700 | 45 | -39 | 1.6224 | 1.6224 | 0.085 | 0.162 | 0.001375555
700 | 45 | -38.5 | 1.5916 | 1.5916 | 0.043 | 0.16 | 0.001385219
700 | 45 | -38 | 1.5573 | 1.5573 | 0.043 | 0.159 | 0.001394777
700 | 45 | -37.5 | 1.5206 | 1.5206 | 0.088 | 0.158 | 0.001404229
700 | 45 | -37 | 1.4839 | 1.4839 | 0.043 | 0.156 | 0.001413574
700 | 45 | -36.5 | 1.4457 | 1.4457 | 0.043 | 0.155 | 0.001422811
700 | 45 | -36 | 1.4084 | 1.4084 | 0.043 | 0.154 | 0.00143194
700 | 45 | -35.5 | 1.3697 | 1.3697 | 0.043 | 0.153 | 0.00144096
700 | 45 | -35 | 1.33 | 1.33 | 0.043 | 0.151 | 0.00144987
700 | 50 | -60 | 1.6104 | 1.6104 | 0.046 | 0.268 | 0.000885144
700 | 50 | -59.5 | 1.6328 | 1.6328 | 0.045 | 0.264 | 0.000898486
700 | 50 | -59 | 1.6546 | 1.6546 | 0.05 | 0.26 | 0.000911759
700 | 50 | -58.5 | 1.6773 | 1.6773 | 0.114 | 0.256 | 0.000924963
700 | 50 | -58 | 1.7001 | 1.7001 | 0.043 | 0.252 | 0.000938097
700 | 50 | -57.5 | 1.7226 | 1.7226 | 0.043 | 0.248 | 0.000951159
700 | 50 | -57 | 1.7463 | 1.7463 | 0.106 | 0.244 | 0.000964148
700 | 50 | -56.5 | 1.7681 | 1.7681 | 0.043 | 0.241 | 0.000977064
700 | 50 | -56 | 1.7907 | 1.7907 | 0.102 | 0.237 | 0.000989905
700 | 50 | -55.5 | 1.8131 | 1.8131 | 0.1 | 0.234 | 0.00100267
700 | 50 | -55 | 1.8299 | 1.8299 | 0.043 | 0.231 | 0.00101536
700 | 50 | -54.5 | 1.8454 | 1.8454 | 0.097 | 0.227 | 0.001027971
700 | 50 | -54 | 1.8644 | 1.8644 | 0.043 | 0.224 | 0.001040505
700 | 50 | -53.5 | 1.8791 | 1.8791 | 0.093 | 0.221 | 0.001052959
700 | 50 | -53 | 1.8893 | 1.8893 | 0.043 | 0.218 | 0.001065332
700 | 50 | -52.5 | 1.899 | 1.899 | 0.091 | 0.216 | 0.001077625
700 | 50 | -52 | 1.9083 | 1.9083 | 0.043 | 0.213 | 0.001089835
700 | 50 | -51.5 | 1.9388 | 1.9388 | 0.088 | 0.21 | 0.001101962
700 | 50 | -51 | 2.2785 | 2.2785 | 0.078 | 0.208 | 0.001114006
700 | 50 | -50.5 | 4.0018 | 4.0018 | 0.043 | 0.205 | 0.001125964
700 | 50 | -50 | 5.5454 | 5.5454 | 0.043 | 0.203 | 0.001137836
700 | 50 | -49.5 | 5.728 | 5.728 | 0.049 | 0.2 | 0.001149622
700 | 50 | -49 | 5.7 | 5.7 | 0.049 | 0.198 | 0.00116132
700 | 50 | -48.5 | 5.4884 | 5.4884 | 0.05 | 0.196 | 0.001172929
700 | 50 | -48 | 4.0379 | 4.0379 | 0.055 | 0.193 | 0.001184449
700 | 50 | -47.5 | 2.2875 | 2.2875 | 0.043 | 0.191 | 0.001195879
700 | 50 | -47 | 1.8941 | 1.8941 | 0.043 | 0.189 | 0.001207217
700 | 50 | -46.5 | 1.8398 | 1.8398 | 0.085 | 0.187 | 0.001218464
700 | 50 | -46 | 1.8134 | 1.8134 | 0.043 | 0.185 | 0.001229618
700 | 50 | -45.5 | 1.7892 | 1.7892 | 0.113 | 0.183 | 0.001240677
700 | 50 | -45 | 1.7649 | 1.7649 | 0.086 | 0.181 | 0.001251643
700 | 50 | -44.5 | 1.7405 | 1.7405 | 0.086 | 0.179 | 0.001262513
700 | 50 | -44 | 1.7123 | 1.7123 | 0.043 | 0.178 | 0.001273286
700 | 50 | -43.5 | 1.6812 | 1.6812 | 0.043 | 0.176 | 0.001283963
700 | 50 | -43 | 1.65 | 1.65 | 0.088 | 0.174 | 0.001294542
700 | 50 | -42.5 | 1.6153 | 1.6153 | 0.089 | 0.173 | 0.001305022
700 | 50 | -42 | 1.5795 | 1.5795 | 0.09 | 0.171 | 0.001315403
700 | 50 | -41.5 | 1.5416 | 1.5416 | 0.091 | 0.169 | 0.001325683
700 | 50 | -41 | 1.5042 | 1.5042 | 0.043 | 0.168 | 0.001335863
700 | 50 | -40.5 | 1.4674 | 1.4674 | 0.093 | 0.166 | 0.00134594
700 | 50 | -40 | 1.4285 | 1.4285 | 0.043 | 0.165 | 0.001355915
700 | 55 | -65 | 1.7416 | 1.7416 | 0.047 | 0.321 | 0.000748207
700 | 55 | -64.5 | 1.7644 | 1.7644 | 0.099 | 0.315 | 0.000762178
700 | 55 | -64 | 1.7869 | 1.7869 | 0.044 | 0.309 | 0.00077609
700 | 55 | -63.5 | 1.8082 | 1.8082 | 0.043 | 0.303 | 0.000789944
700 | 55 | -63 | 1.8304 | 1.8304 | 0.05 | 0.297 | 0.000803737
700 | 55 | -62.5 | 1.8533 | 1.8533 | 0.044 | 0.292 | 0.000817468
700 | 55 | -62 | 1.8701 | 1.8701 | 0.114 | 0.287 | 0.000831138
700 | 55 | -61.5 | 1.8883 | 1.8883 | 0.043 | 0.282 | 0.000844744
700 | 55 | -61 | 1.9075 | 1.9075 | 0.109 | 0.277 | 0.000858285
700 | 55 | -60.5 | 1.9264 | 1.9264 | 0.043 | 0.273 | 0.000871761
700 | 55 | -60 | 1.9416 | 1.9416 | 0.105 | 0.268 | 0.00088517
700 | 55 | -59.5 | 1.9583 | 1.9583 | 0.043 | 0.264 | 0.000898512
700 | 55 | -59 | 1.9722 | 1.9722 | 0.043 | 0.26 | 0.000911785
700 | 55 | -58.5 | 1.9832 | 1.9832 | 0.099 | 0.256 | 0.000924989
700 | 55 | -58 | 1.9915 | 1.9915 | 0.098 | 0.252 | 0.000938122
700 | 55 | -57.5 | 1.9953 | 1.9953 | 0.097 | 0.248 | 0.000951184
700 | 55 | -57 | 2.0018 | 2.0018 | 0.095 | 0.244 | 0.000964173
700 | 55 | -56.5 | 2.0098 | 2.0098 | 0.094 | 0.241 | 0.000977088
700 | 55 | -56 | 2.0492 | 2.0492 | 0.092 | 0.237 | 0.000989929
700 | 55 | -55.5 | 2.2886 | 2.2886 | 0.043 | 0.234 | 0.001002694
700 | 55 | -55 | 2.508 | 2.508 | 0.043 | 0.231 | 0.001015383
700 | 55 | -54.5 | 2.5316 | 2.5316 | 0.076 | 0.227 | 0.001027994
700 | 55 | -54 | 2.5259 | 2.5259 | 0.043 | 0.224 | 0.001040527
700 | 55 | -53.5 | 2.4971 | 2.4971 | 0.043 | 0.221 | 0.001052981
700 | 55 | -53 | 2.3005 | 2.3005 | 0.104 | 0.218 | 0.001065354
700 | 55 | -52.5 | 2.0339 | 2.0339 | 0.043 | 0.216 | 0.001077646
700 | 55 | -52 | 1.9597 | 1.9597 | 0.088 | 0.213 | 0.001089856
700 | 55 | -51.5 | 1.9343 | 1.9343 | 0.043 | 0.21 | 0.001101982
700 | 55 | -51 | 1.9127 | 1.9127 | 0.088 | 0.208 | 0.001114025
700 | 55 | -50.5 | 1.8894 | 1.8894 | 0.043 | 0.205 | 0.001125983
700 | 55 | -50 | 1.8651 | 1.8651 | 0.043 | 0.203 | 0.001137854
700 | 55 | -49.5 | 1.8409 | 1.8409 | 0.089 | 0.2 | 0.001149639
700 | 55 | -49 | 1.8158 | 1.8158 | 0.043 | 0.198 | 0.001161336
700 | 55 | -48.5 | 1.7878 | 1.7878 | 0.119 | 0.196 | 0.001172945
700 | 55 | -48 | 1.7583 | 1.7583 | 0.043 | 0.193 | 0.001184465
700 | 55 | -47.5 | 1.7254 | 1.7254 | 0.043 | 0.191 | 0.001195893
700 | 55 | -47 | 1.6911 | 1.6911 | 0.091 | 0.189 | 0.001207231
700 | 55 | -46.5 | 1.656 | 1.656 | 0.092 | 0.187 | 0.001218477
700 | 55 | -46 | 1.6176 | 1.6176 | 0.093 | 0.185 | 0.00122963
700 | 55 | -45.5 | 1.5783 | 1.5783 | 0.043 | 0.183 | 0.001240689
700 | 55 | -45 | 1.5402 | 1.5402 | 0.095 | 0.181 | 0.001251653
700 | 60 | -70 | 1.8503 | 1.8503 | 0.051 | 0.401 | 0.000605591
700 | 60 | -69.5 | 1.8724 | 1.8724 | 0.047 | 0.391 | 0.000620085
700 | 60 | -69 | 1.8942 | 1.8942 | 0.069 | 0.382 | 0.000634532
700 | 60 | -68.5 | 1.9167 | 1.9167 | 0.047 | 0.373 | 0.00064893
700 | 60 | -68 | 1.9361 | 1.9361 | 0.043 | 0.364 | 0.000663279
700 | 60 | -67.5 | 1.9555 | 1.9555 | 0.077 | 0.356 | 0.000677576
700 | 60 | -67 | 1.9753 | 1.9753 | 0.044 | 0.349 | 0.000691823
700 | 60 | -66.5 | 1.9927 | 1.9927 | 0.046 | 0.341 | 0.000706016
700 | 60 | -66 | 2.0086 | 2.0086 | 0.069 | 0.334 | 0.000720155
700 | 60 | -65.5 | 2.0261 | 2.0261 | 0.045 | 0.328 | 0.000734239
700 | 60 | -65 | 2.0431 | 2.0431 | 0.048 | 0.321 | 0.000748267
700 | 60 | -64.5 | 2.0557 | 2.0557 | 0.043 | 0.315 | 0.000762238
700 | 60 | -64 | 2.0674 | 2.0674 | 0.043 | 0.309 | 0.000776151
700 | 60 | -63.5 | 2.0772 | 2.0772 | 0.109 | 0.303 | 0.000790004
700 | 60 | -63 | 2.086 | 2.086 | 0.107 | 0.297 | 0.000803797
700 | 60 | -62.5 | 2.0918 | 2.0918 | 0.043 | 0.292 | 0.000817529
700 | 60 | -62 | 2.0999 | 2.0999 | 0.103 | 0.287 | 0.000831198
700 | 60 | -61.5 | 2.1167 | 2.1167 | 0.101 | 0.282 | 0.000844804
700 | 60 | -61 | 2.2289 | 2.2289 | 0.043 | 0.277 | 0.000858345
700 | 60 | -60.5 | 2.7994 | 2.7994 | 0.043 | 0.273 | 0.000871821
700 | 60 | -60 | 3.2013 | 3.2013 | 0.043 | 0.268 | 0.00088523
700 | 60 | -59.5 | 3.2223 | 3.2223 | 0.107 | 0.264 | 0.000898571
700 | 60 | -59 | 3.2006 | 3.2006 | 0.09 | 0.26 | 0.000911844
700 | 60 | -58.5 | 3.1192 | 3.1192 | 0.091 | 0.256 | 0.000925047
700 | 60 | -58 | 2.6667 | 2.6667 | 0.078 | 0.252 | 0.00093818
700 | 60 | -57.5 | 2.147 | 2.147 | 0.091 | 0.248 | 0.000951241
700 | 60 | -57 | 2.0579 | 2.0579 | 0.043 | 0.244 | 0.000964229
700 | 60 | -56.5 | 2.0348 | 2.0348 | 0.093 | 0.241 | 0.000977144
700 | 60 | -56 | 2.0144 | 2.0144 | 0.093 | 0.237 | 0.000989984
700 | 60 | -55.5 | 1.9937 | 1.9937 | 0.093 | 0.234 | 0.001002748
700 | 60 | -55 | 1.973 | 1.973 | 0.092 | 0.231 | 0.001015436
700 | 60 | -54.5 | 1.9484 | 1.9484 | 0.092 | 0.227 | 0.001028046
700 | 60 | -54 | 1.9257 | 1.9257 | 0.043 | 0.224 | 0.001040578
700 | 60 | -53.5 | 1.9003 | 1.9003 | 0.093 | 0.221 | 0.001053031
700 | 60 | -53 | 1.8737 | 1.8737 | 0.043 | 0.218 | 0.001065403
700 | 60 | -52.5 | 1.8483 | 1.8483 | 0.043 | 0.216 | 0.001077693
700 | 60 | -52 | 1.8141 | 1.8141 | 0.093 | 0.213 | 0.001089902
700 | 60 | -51.5 | 1.7804 | 1.7804 | 0.043 | 0.21 | 0.001102027
700 | 60 | -51 | 1.7465 | 1.7465 | 0.043 | 0.208 | 0.001114069
700 | 60 | -50.5 | 1.7073 | 1.7073 | 0.096 | 0.205 | 0.001126025
700 | 60 | -50 | 1.6711 | 1.6711 | 0.043 | 0.203 | 0.001137895
700 | 65 | -75 | 1.8563 | 1.8563 | 0.056 | 0.534 | 0.000458374
700 | 65 | -74.5 | 1.8848 | 1.8848 | 0.133 | 0.517 | 0.000473282
700 | 65 | -74 | 1.9126 | 1.9126 | 0.044 | 0.5 | 0.000488154
700 | 65 | -73.5 | 1.9375 | 1.9375 | 0.072 | 0.485 | 0.000502989
700 | 65 | -73 | 1.9621 | 1.9621 | 0.045 | 0.471 | 0.000517786
700 | 65 | -72.5 | 1.9865 | 1.9865 | 0.044 | 0.458 | 0.000532542
700 | 65 | -72 | 2.0085 | 2.0085 | 0.044 | 0.445 | 0.000547258
700 | 65 | -71.5 | 2.0299 | 2.0299 | 0.045 | 0.433 | 0.000561932
700 | 65 | -71 | 2.0512 | 2.0512 | 0.046 | 0.422 | 0.000576563
700 | 65 | -70.5 | 2.0702 | 2.0702 | 0.099 | 0.411 | 0.00059115
700 | 65 | -70 | 2.0887 | 2.0887 | 0.047 | 0.401 | 0.000605692
700 | 65 | -69.5 | 2.1078 | 2.1078 | 0.05 | 0.391 | 0.000620187
700 | 65 | -69 | 2.1206 | 2.1206 | 0.137 | 0.382 | 0.000634635
700 | 65 | -68.5 | 2.1319 | 2.1319 | 0.043 | 0.373 | 0.000649034
700 | 65 | -68 | 2.1463 | 2.1463 | 0.088 | 0.364 | 0.000663384
700 | 65 | -67.5 | 2.162 | 2.162 | 0.045 | 0.356 | 0.000677682
700 | 65 | -67 | 2.1921 | 2.1921 | 0.047 | 0.349 | 0.000691929
700 | 65 | -66.5 | 2.3334 | 2.3334 | 0.043 | 0.341 | 0.000706123
700 | 65 | -66 | 3.4241 | 3.4241 | 0.079 | 0.334 | 0.000720263
700 | 65 | -65.5 | 10.4212 | 10.4212 | 0.048 | 0.328 | 0.000734347
700 | 65 | -65 | 15.4465 | 15.4465 | 0.045 | 0.321 | 0.000748376
700 | 65 | -64.5 | 15.7255 | 15.7255 | 0.047 | 0.315 | 0.000762347
700 | 65 | -64 | 15.4904 | 15.4904 | 0.052 | 0.309 | 0.00077626
700 | 65 | -63.5 | 14.6914 | 14.6914 | 0.047 | 0.303 | 0.000790113
700 | 65 | -63 | 9.615 | 9.615 | 0.056 | 0.297 | 0.000803906
700 | 65 | -62.5 | 3.154 | 3.154 | 0.077 | 0.292 | 0.000817638
700 | 65 | -62 | 2.2399 | 2.2399 | 0.043 | 0.287 | 0.000831307
700 | 65 | -61.5 | 2.1316 | 2.1316 | 0.101 | 0.282 | 0.000844912
700 | 65 | -61 | 2.1067 | 2.1067 | 0.043 | 0.277 | 0.000858453
700 | 65 | -60.5 | 2.0889 | 2.0889 | 0.135 | 0.273 | 0.000871928
700 | 65 | -60 | 2.0683 | 2.0683 | 0.134 | 0.268 | 0.000885336
700 | 65 | -59.5 | 2.0466 | 2.0466 | 0.099 | 0.264 | 0.000898677
700 | 65 | -59 | 2.0254 | 2.0254 | 0.043 | 0.26 | 0.000911949
700 | 65 | -58.5 | 2.0038 | 2.0038 | 0.098 | 0.256 | 0.000925151
700 | 65 | -58 | 1.9788 | 1.9788 | 0.132 | 0.252 | 0.000938283
700 | 65 | -57.5 | 1.9542 | 1.9542 | 0.098 | 0.248 | 0.000951342
700 | 65 | -57 | 1.9314 | 1.9314 | 0.098 | 0.244 | 0.000964329
700 | 65 | -56.5 | 1.9004 | 1.9004 | 0.132 | 0.241 | 0.000977243
700 | 65 | -56 | 1.8691 | 1.8691 | 0.133 | 0.237 | 0.000990081
700 | 65 | -55.5 | 1.8365 | 1.8365 | 0.133 | 0.234 | 0.001002844
700 | 65 | -55 | 1.8027 | 1.8027 | 0.134 | 0.231 | 0.00101553
700 | 70 | -80 | 1.6548 | 1.6548 | 0.23 | 0.8 | 0.000307618
700 | 70 | -79.5 | 1.7002 | 1.7002 | 0.195 | 0.762 | 0.00032283
700 | 70 | -79 | 1.7458 | 1.7458 | 0.043 | 0.728 | 0.000338016
700 | 70 | -78.5 | 1.7875 | 1.7875 | 0.044 | 0.696 | 0.000353176
700 | 70 | -78 | 1.828 | 1.828 | 0.052 | 0.667 | 0.000368309
700 | 70 | -77.5 | 1.8671 | 1.8671 | 0.049 | 0.64 | 0.000383414
700 | 70 | -77 | 1.9029 | 1.9029 | 0.045 | 0.616 | 0.00039849
700 | 70 | -76.5 | 1.937 | 1.937 | 0.097 | 0.593 | 0.000413534
700 | 70 | -76 | 1.9699 | 1.9699 | 0.196 | 0.572 | 0.000428548
700 | 70 | -75.5 | 1.9978 | 1.9978 | 0.044 | 0.552 | 0.000443528
700 | 70 | -75 | 2.0225 | 2.0225 | 0.043 | 0.534 | 0.000458474
700 | 70 | -74.5 | 2.0452 | 2.0452 | 0.072 | 0.517 | 0.000473385
700 | 70 | -74 | 2.0692 | 2.0692 | 0.049 | 0.5 | 0.00048826
700 | 70 | -73.5 | 2.0948 | 2.0948 | 0.044 | 0.485 | 0.000503097
700 | 70 | -73 | 2.1294 | 2.1294 | 0.043 | 0.471 | 0.000517895
700 | 70 | -72.5 | 2.1866 | 2.1866 | 0.044 | 0.458 | 0.000532654
700 | 70 | -72 | 2.3177 | 2.3177 | 0.043 | 0.445 | 0.000547372
700 | 70 | -71.5 | 2.9749 | 2.9749 | 0.107 | 0.433 | 0.000562048
700 | 70 | -71 | 7.0015 | 7.0015 | 0.059 | 0.422 | 0.00057668
700 | 70 | -70.5 | 39.9225 | 39.9225 | 0.044 | 0.411 | 0.000591269
700 | 70 | -70 | 60.9438 | 60.9438 | 0.049 | 0.401 | 0.000605812
700 | 70 | -69.5 | 61.621 | 61.621 | 0.043 | 0.391 | 0.000620309
700 | 70 | -69 | 60.2746 | 60.2746 | 0.043 | 0.382 | 0.000634758
700 | 70 | -68.5 | 56.9234 | 56.9234 | 0.043 | 0.373 | 0.000649158
700 | 70 | -68 | 34.9897 | 34.9897 | 0.044 | 0.364 | 0.000663509
700 | 70 | -67.5 | 6.0253 | 6.0253 | 0.071 | 0.356 | 0.000677808
700 | 70 | -67 | 2.6753 | 2.6753 | 0.043 | 0.349 | 0.000692056
700 | 70 | -66.5 | 2.2289 | 2.2289 | 0.113 | 0.341 | 0.000706251
700 | 70 | -66 | 2.1569 | 2.1569 | 0.156 | 0.334 | 0.000720391
700 | 70 | -65.5 | 2.1351 | 2.1351 | 0.113 | 0.328 | 0.000734476
700 | 70 | -65 | 2.1201 | 2.1201 | 0.112 | 0.321 | 0.000748505
700 | 70 | -64.5 | 2.1012 | 2.1012 | 0.043 | 0.315 | 0.000762477
700 | 70 | -64 | 2.0828 | 2.0828 | 0.11 | 0.309 | 0.00077639
700 | 70 | -63.5 | 2.0658 | 2.0658 | 0.109 | 0.303 | 0.000790243
700 | 70 | -63 | 2.0467 | 2.0467 | 0.148 | 0.297 | 0.000804036
700 | 70 | -62.5 | 2.0257 | 2.0257 | 0.108 | 0.292 | 0.000817768
700 | 70 | -62 | 2.0069 | 2.0069 | 0.043 | 0.287 | 0.000831436
700 | 70 | -61.5 | 1.9846 | 1.9846 | 0.107 | 0.282 | 0.000845041
700 | 70 | -61 | 1.9643 | 1.9643 | 0.043 | 0.277 | 0.000858582
700 | 70 | -60.5 | 1.9366 | 1.9366 | 0.106 | 0.273 | 0.000872056
700 | 70 | -60 | 1.9089 | 1.9089 | 0.106 | 0.268 | 0.000885464