## Text
USGS Minerals Yearbook 2006, Volume III – Germany
This workbook includes one embedded Microsoft Word document and four tables (see tabs below).
This icon is linked to an embedded text document. Double-click on the icon to open the document.

## Table1
TABLE 1
GERMANY: PRODUCTION OF MINERAL COMMODITIES1
(Metric tons unless otherwise specified)
Commodity |  | 2002 |  | 2003 |  | 2004 |  | 2005 |  | 2006
METALS
Aluminum:
Alumina, Al2O3 equivalente | thousand metric tons | 717 |  | 830 |  | 835 |  | 830 |  | 850
Metal:
Primary |  | 652845 |  | 660793 |  | 667839 |  | 647934 |  | 515539
Secondary |  | 666148 |  | 680385 |  | 703756 |  | 718291 | r | 795668
Total |  | 1318993 |  | 1341178 |  | 1371595 |  | 1366225 | r | 1311207
Arsenic, white, Ar2O3 contente |  | 100 |  | -- |  | -- | 2 | -- | 2 | --
Cadmium, metal, refinery including secondarye |  | 422 | 2 | 640 | 2 | 640 |  | 640 |  | 640
Copper, metal:
Smelter:
Primary |  | 295100 |  | 288800 |  | 278600 |  | 257200 |  | 273800
Secondary |  | 283100 |  | 306600 |  | 262600 |  | 251400 |  | 266300
Total |  | 578200 |  | 595400 |  | 541200 |  | 508600 |  | 540100
Refined:
Primary |  | 327000 |  | 286653 |  | 283686 |  | 293812 | r | 312092
Secondary |  | 368791 |  | 310925 |  | 368956 |  | 344446 | r | 350246
Total |  | 695791 |  | 597578 |  | 652642 |  | 638258 | r | 662338
Gallium, crudee |  | 12 |  | 12 |  | 12 |  | 12 |  | 12
Iron and steel:
Ore, run of mine:3
Gross weight | thousand metric tons | 419 |  | 429 |  | 412 |  | 362 |  | 412
Fe content | do. | 59 |  | 60 |  | 58 |  | 38 |  | 44
Metal:
Pig iron | do. | 29427 |  | 29461 |  | 30018 |  | 28854 |  | 30362
Direct-reduced iron | do. | 540 |  | 590 |  | 593 | r | 440 | r | 580
Ferroalloys:
Ferrochromium |  | 20018 |  | 18318 |  | 24857 |  | 22672 |  | 26710
Othere, 4 |  | 30000 |  | 32000 |  | 26000 |  | 25000 |  | 20500
Steel, crude | thousand metric tons | 45015 |  | 44809 |  | 46374 |  | 44524 |  | 47224
Semimanufactures | do. | 37763 |  | 37174 |  | 39976 |  | 37771 |  | 41174
Lead, metal, refined:
Primary |  | 141202 |  | 132155 |  | 115869 |  | 118778 |  | 100450
Secondary |  | 238700 | 5 | 224700 | 5 | 243304 |  | 222932 |  | 221050
Total |  | 379902 |  | 356900 |  | 359173 |  | 341710 |  | 321500
Magnesium, metal, including castings |  | 24506 |  | 25987 |  | 26591 |  | 27282 | r | 30556
Platinum-group metals, metal, refined | kilograms | 35561 |  | 51847 |  | 95135 |  | 104725 |  | 100000 | e
Selenium, metale |  | 600 | r | 661 | r, 2 | 1000 | r | 2000 | r | 2500
Silicon, metal |  | 25257 |  | 27870 | r | 28773 | r | 29349 | r | 30000
Silver, metal, refined, including secondary6 |  | 520 |  | 592 |  | 568 |  | 546 |  | 424
Tin, alloys |  | 11447 |  | 6143 |  | 5431 |  | 4912 |  | 5016
Zinc, metal:
Primary |  | 272900 |  | 255200 |  | 252133 |  | 245140 |  | 245883
Secondary |  | 105700 | 5 | 132900 | 5 | 129887 |  | 89751 |  | 96683
Total |  | 378561 |  | 388131 |  | 382020 |  | 334891 |  | 342566
INDUSTRIAL MINERALS
Abrasives:
Natural, pumice |  | 43354 |  | -- |  | -- |  | -- |  | --
Artificial, corundum |  | 56728 |  | 59097 |  | 72565 |  | 73620 |  | 75817
Aluminum salt slag, Al2O3 equivalente | thousand metric tons | 200 |  | 200 |  | 200 |  | 200 |  | 200
Barite, marketable (contained BaSO4) |  | 100993 |  | 109506 |  | 93624 |  | 88591 |  | 85524
Boron compounds, manufactured, including boric acid and oxide |  | 168250 |  | 176837 |  | 168841 |  | 203475 |  | 222169
Bromine compounds, manufactured, including oxide |  | 413 |  | 388 |  | 248 |  | 274 |  | 431
Cement:
Clinker, intended for market | thousand metric tons | 23954 |  | 25233 |  | 26281 |  | 24378 | r | 24952 | p
Hydraulic | do. | 31009 |  | 32749 |  | 31854 |  | 31009 | r | 33516 | p
See footnotes at end of table.
TABLE 1--Continued
GERMANY: PRODUCTION OF MINERAL COMMODITIES1
(Metric tons unless otherwise specified)
Commodity |  | 2002 |  | 2003 |  | 2004 |  | 2005 |  | 2006
INDUSTRIAL MINERALS--Continued
Chalk, natural, including ground | thousand metric tons | 1022 |  | 1001 |  | 1005 |  | 1068 |  | 1309
Clays, natural:
Bentonite | do. | 495 |  | 479 |  | 405 |  | 352 | r | 364
Ceramic and refractory clayse | do. | 4700 |  | 4300 |  | 4400 |  | 4500 |  | 4600
Of which, fire clay and chamotte | do. | 167 |  | 167 |  | 176 |  | 176 |  | 194
Kaolin, marketable | do. | 3682 | r | 3504 | r | 3752 |  | 3768 |  | 3815
Other, unspecified | do. | 281 |  | 191 |  | 197 |  | 185 |  | 509
Diatomitee | do. | 54 | 2 | 55 | 2 | 54 |  | 54 |  | 54
Feldspar |  | 243368 |  | 233028 | r | 182842 | r | 168640 | r | 167332
Fluorspar, acid-grade |  | 34429 |  | 33289 |  | 33203 |  | 35364 |  | 53009
Graphite, mine output |  | 3312 |  | 2840 |  | 3155 |  | 2638 |  | --
Gypsum and anhydrite:
Natural | thousand metric tons | 1761 |  | 1748 |  | 1579 |  | 1644 |  | 1771
Byproduct of flue-gas desulfurizatione | do. | 7100 |  | 7660 |  | 7660 |  | 7640 |  | 7600 | p
Lime, quicklime, dead-burned dolomite | do. | 7139 |  | 6876 |  | 6947 |  | 6823 | r | 7119
Magnesium compounds, byproduct of potash mining | do. | 1411 |  | 1288 |  | 1197 |  | 1290 | r | 1203
Nitrogen, N content of ammonia | do. | 2560 |  | 2803 |  | 2741 |  | 2789 | r | 2718
Peat, natural |  | 122696 |  | 135356 |  | 119961 |  | 120000 | e | 120000 | e
Phosphoric acid, manufactured, P2O5 content |  | 34486 |  | 32569 |  | 37810 |  | 37374 |  | 34373
Pigments, iron oxidee |  | 4000 |  | 4000 |  | 4000 |  | 4000 |  | 4000
Potash, K2O content:
Crude | thousand metric tons | 4278 |  | 4413 |  | 4439 |  | 4434 |  | 4385
Marketable | do. | 3472 |  | 3563 |  | 3627 |  | 3664 |  | 3625
Salt, NaCl content, marketable:
Evaporated salt, including marine salt | do. | 858 |  | 727 |  | 572 |  | 594 |  | 593
Industrial brines | do. | 8307 |  | 9078 |  | 10432 |  | 9904 |  | 9590
Rock salt and other brines | do. | 6572 | r | 6620 | r | 7833 | r | 8834 | r | 9663
Total | do. | 15737 | r | 16425 | r | 18837 | r | 19332 | r | 19846
Siliceous earth, marketable |  | 53711 |  | 54517 |  | 54801 |  | 50399 | r | 53282
Soda ash (Na2CO3), manufactured | thousand metric tons | 1512 |  | 1493 |  | 1438 |  | 1533 |  | 1515
Stone, sand and gravel:
Stone, crude:
Dimension, including partially worked | do. | 237 |  | 167 |  | 229 |  | 212 |  | 219
Of which, dolomite and limestone | do. | 76 |  | 106 |  | 76 |  | 75 |  | 75
Crushed, not including chalk | do. | 166798 |  | 160851 |  | 152985 | r | 150117 | r | 162168
Dolomite and limestone, not for cement manufacture | do. | 31300 |  | 30000 |  | 23700 |  | 20600 |  | 22400
Gravel, natural:
Building gravel | do. | 73131 |  | 70173 |  | 65566 |  | 62498 | r | 68706
Crude, including flint and pebbles | do. | 14505 |  | 13632 |  | 12889 |  | 12753 | r | 13301
Other gravel, including quarzite | do. | 11877 |  | 13295 |  | 10898 |  | 12014 | r | 13326
Sand, natural:
Building sand | do. | 65414 |  | 67603 |  | 63619 | r | 57463 | r | 59767
Silica sand, including glass sand and quartz sand | do. | 7839 |  | 7953 |  | 8162 |  | 7681 | r | 7703
Other, including from granite and pegmatite | do. | 11617 |  | 13115 |  | 13239 |  | 13185 | r | 13578
Total sand and gravel | do. | 184383 |  | 185771 |  | 174373 | r | 165594 | r | 176381
Strontium carbonate, manufacturede | do. | 80 |  | 80 |  | 80 |  | 80 |  | 80
Sulfur:
Marketable | do. | 1093 |  | 1014 |  | 939 |  | 1055 |  | 1114
Byproduct:
Metallurgye | do. | 754 |  | 701 |  | 591 |  | 600 |  | 600
Natural gas and petroleum | do. | 1745 |  | 1661 |  | 1503 |  | 1585 |  | 1686
Total | do. | 2499 |  | 2362 |  | 2094 |  | 2190 | e | 2290 | e
See footnotes at end of table.
TABLE 1--Continued
GERMANY: PRODUCTION OF MINERAL COMMODITIES1
(Metric tons unless otherwise specified)
Commodity |  | 2002 |  | 2003 |  | 2004 |  | 2005 |  | 2006
MINERAL FUELS AND RELATED MATERIALS
Asphalt and bitumen, natural |  | 8011 |  | 1680 |  | -- |  | -- |  | --
Coal:
Anthracite and bituminous, marketable | thousand metric tons | 26363 | r | 25873 | r | 25872 | r | 24907 | r | 20882
Lignite | do. | 181746 | r | 179087 | r | 181926 |  | 177908 | r | 176324
Coke:
Of anthracite and bituminous coal | do. | 7226 |  | 7827 |  | 8479 | r | 8397 | r | 8372
Of lignite | do. | 154 | e | 165 |  | 187 |  | 173 |  | 181
Fuel briquets:
Of anthracite and bituminous coal | do. | 124 |  | 114 |  | 102 |  | 92 |  | 96
Of lignite, including dust and dried | do. | 1365 |  | 1466 |  | 1435 |  | 1490 | r | 1662
Gas:
Manufactured:e
Blast furnace | thousand cubic meters | 8781 | 2 | 8936 | 2 | 9100 |  | 8800 |  | 9000
Coke oven | do. | 3310 | 2 | 2870 | 2 | 3000 |  | 2900 |  | 3000
Total | do. | 12091 | 2 | 11806 | 2 | 12100 |  | 11700 |  | 12000
Natural:
Gross | million cubic meters | 21422 |  | 22092 |  | 20264 | r | 19762 | r | 19667
Marketable | do. | 20116 |  | 20190 |  | 19333 |  | 18666 | r | 18443
Petroleum:7
Crude | thousand 42-gallon barrels | 27600 |  | 27900 |  | 25800 |  | 26200 |  | 25800
Refinery products:
Liquefied petroleum gas | do. | 37000 |  | 38000 |  | 37000 |  | 37000 |  | 37000
Distillate fuel oil | do. | 350000 |  | 360000 |  | 370000 |  | 390000 |  | 380000
Residual fuel oil | do. | 65000 |  | 69000 |  | 77000 |  | 74000 |  | 76000
Gasoline, including aviation | do. | 210000 |  | 210000 |  | 210000 |  | 210000 |  | 210000
Kerosene and jet fuel | do. | 32000 |  | 32000 |  | 34000 |  | 33000 |  | 34000
Naphtha | do. | 82000 |  | 86000 |  | 94000 |  | 94000 |  | 90000
Refinery gas | do. | 48700 |  | 51600 |  | 51300 |  | 50600 |  | 49100
Bitumen, bituminous mixtures, and other residues | do. | 32000 |  | 30000 |  | 29000 |  | 32000 |  | 31000
Lubricants and miscellaneous oils | do. | 11000 |  | 11000 |  | 15000 |  | 14000 |  | 16000
Petroleum coke | do. | 9400 |  | 10000 |  | 10000 |  | 11000 |  | 11000
Mineral jelly, waxes, and paraffins | do. | 1500 |  | 1500 |  | 1800 |  | 1800 |  | 2000
Other | do. | 12000 |  | 8400 |  | 11000 |  | 9400 |  | 9800
Total | do. | 890000 |  | 910000 |  | 940000 |  | 960000 |  | 950000
Uranium concentrate, U308 contentr |  | 261 |  | 177 |  | 91 |  | 111 |  | 77
eEstimated; estimated data are rounded to no more than three significant digits; may not add to totals shown. pPreliminary. rRevised. -- Zero.
1Table includes data available through October 2007.
2Reported figure.
3Iron ore is used domestically as an additive in cement and other construction materials but is of too low a grade to use in the steel industry.
4Estimated from reported domestic sales of ferroalloys [Statistische Bundesamt, 2007, Fachserie 4, Reihe 3.1—Produzierendes Gewerbe,
Produktion im Produzierenden Gewerbe, Jahr 2006: Wiesbaden, Germany, Statistische Bundesamt, August, p. 176].
5Estimated by subtraction of primary from total, and rounded to four significant digits.
6Data may not include silver production as a byproduct of copper refining.
7All figures were converted to barrels from those reported in metric tons according to data from Mineralölwirtschaftsverband e.V., 2007,
Jahresbericht—Mineralöl-Zahlen, 2006: Hamburg, Germany, Mineralölwirtschaftsverband e.V., May, p. 48, and reflect significant digits
of conversion factors (three digits for crude petroleum and two digits for refinery products).

## Table2
TABLE 2
GERMANY: STRUCTURE OF THE MINERAL INDUSTRY IN 20061
(Thousand metric tons unless otherwise specified)
|  | Major operating companies and |  | Annual
Commodity |  | major equity owners2 | Location of main facilities | capacity
Alumina |  | Nabaltec GmbH | Plant at Schwandorf | 110
Do. |  | Aluminium Oxid Stade GmbH (DADCO | Plant at Stade | 900
Alumina & Chemicals Ltd., 100%)
Do. |  | Martinswerk GmbH | Plant at Bergheim (fused alumina) | 350
(Albemarle Corporation, 100%)
Aluminum |  | Hydro Aluminium Deutschland GmbH | Primary smelters: Elbewerk at Stade (closed end-2006) | 300
|  | (Norsk Hydro ASA, 100%) | and Rheinwerk at Neuss; Primary rolling mill at
Grevenbroich
Do. |  | Aluminium Norf GmbH (Novelis Inc., 50%, and | Lippenwerk at Luenen (secondary) and primary rolling | 600
|  | Hydro Aluminium Deutschland GmbH, 50%) | mill at Neuss
Do. |  | Metallhüttenwerke Bruch GmbH | Secondary foundry alloy plant at Dortmund; secondary | 110
cast alloy plants at Asperg and Bad Saeckingen
Do. |  | Aleris Recycling GmbH (Aleris International Inc., | Secondary smelters: Erftwerk at Grevenbroich, Innwerk | 320
|  | 100%) | at Toeging am Inn, and Neckarwerk at Deizisau
Do. |  | Trimet Aluminium AG | Smelter at Essen-Borbeck | 175 | e
Do. |  | Hamburger Aluminium-Werk GmbH (HAW) | Primary smelter at Hamburg (closed during 2006) | 130
(Trimet Aluminium AG, 100%)
Do. |  | Corus Aluminium Voerde GmbH (Corus Group plc., | Primary smelter at Voerde, North Rhine-Westphalia | 100
100%)
Aluminum salt slag |  | Alsa Technologies GmbH (Agor AG, 100%) | Plants at Hannover, Luenen, and Toeging | 250
Do. |  | K+S Entsorgung GmbH (K+S Aktiengesellschaft, | REKAL plant at Sigmundshall | 100
100%)
Arsenic, metal | metric tons | PPM Pure Metals GmbH (Metaleurop S.A., 100%) | Plant at Langelsheim | 5
Barite |  | Sachtleben Bergbau GmbH | Clara Mine in the Black Forest and plant at Wolfach, | 87
and Dreislar Mine at Medebach-Dreislar
Do. |  | Deutsche Baryt-Industrie Dr. Rudolf Alberti GmbH | Wolkenhügel mine in the Harz Mountains and | 50
|  | & Co. KG (Sachtleben Bergbau GmbH, 75%, | plant at Bad Lauterberg
and other private, 25%)
Bentonite |  | Süd-Chemie AG | Plants at Moosburg, Duisburg, and Heufeld | 500
Do. |  | IKO Minerals GmbH (S&B Industrial Minerals | Stollberg plant at Oberhausen | 200 | e
S.A., 100%)
Do. |  | Kärlicher Ton- und Schamotte-Werke | Quarry at Muelheim-Kaerlich | 50
Mannheim & Co. KG (KTS)
Calcium carbonate, natural, ground |  | Alpha Calcit Fullstoff GmbH & Co. KG | Plant at Cologne | 250
Do. |  | Omya GmbH (Omya AG, 100%) | Plants at Burgberg, Emden, Lagerdorf, and Sohlde, | 2,250
and another plant near Hamburg
Cement |  | HeidelbergCement AG | Plant at Burglengenfeld; two plants at Ennigerloh; two | 9,500 | e
plants at Geseke; plants at Koenigs Wusterhausen,
Leimen, Paderborn, Mainz-Weisenau, and
Schelklingen; the Lengfurt plant at Triefenstein;
and plant at Wetzlar
Do. |  | Dyckerhoff AG (Buzzi Unicem SpA, 88.37%, | Plants at Deuna, Geseke, Goellheim, Lengerich, Neuss, | 7,200
|  | and other private, 11.63%) | Neuwied, and the Amöneburg plant at Wiesbaden
Do. |  | CEMEX Deutschland AG (CEMEX S.A. de C.V., | Two plants at Beckum; plants at Dortmund, Duisburg, | 6,000
|  | 100%) | Eisenhuettenstadt, and Ruedersdorf
Do. |  | SCHWENK Zement KG | Plants at Allmendingen, Bernburg, Heidenheim- | 5,000 | e
Mergelstetten, and Karlstadt
Do. |  | Holcim (Deutschland) AG (Holcim Ltd., 88.9%, | HANSA plant at Bremen, plants at Laegerdorf and | 3,600
|  | and other private, 11.1%) | Rostock, and the Höver plant at Sehnde
Do. |  | Lafarge Zement GmbH (Lafarge S.A., 100%) | Plants at Kall-Soetenich, Karsdorf, and Walzbachtal | 3,500
Do. |  | Holcim (Baden-Württemberg) AG (Holcim Ltd., | Plant at Dotternhausen | 1,600
100%)
Do. |  | TEUTONIA Zementwerk AG (HeidelbergCement | Plant at Hannover | 900
AG, 94.2%, and other private, 5.8%)
See footnotes at end of table.
TABLE 2--Continued
GERMANY: STRUCTURE OF THE MINERAL INDUSTRY IN 20061
(Thousand metric tons unless otherwise specified)
|  | Major operating companies and |  | Annual
Commodity |  | major equity owners2 | Location of main facilities | capacity
Cement--Continued |  | Märker Zement GmbH | Plants at Harburg and Lauffen | NA
Chalk |  | Vereinigte Kreidewerke Dammann KG | Quarries and plants at Laegerdorf, on Ruegen Island, | 500
and at Soehlde
Clay, including ball and |  | Stephan Schmidt KG | Tonbergbau Grube Anton open pit mine, Dornburg- | 1,400 | e
refractory clays |  |  | Langendernbach, Müllenbach and Thewald Mines,
Hoehr-Grenzhausen; Wiesa-Thonberg and
Cunnersdorf quarries, Kamenz-Wiesa, Westerwald
Do. |  | Marx Bergbau GmbH & Co. KG (Stephan | Lämmersbach and Meudt Mines, Ruppach-Goldhausen | 300 | e
|  | Schmidt KG, 100%) | quarry, Dornburg-Langendernbach, Westerwald
Do. |  | Goerg & Schneider GmbH & Co. | Quarry and main plant at Boden, others at Mogendorf, | NA
Goddert, Siershahn, Wirges/Staudt, and Kettenbach/
Taunus, Westerwald region; others in Saxony and
Eifel regions
Do. |  | Mittelhessische Tonbergbau GmbH (Goerg & | Quarry and plant in the Giessen/Lahn region | 100
Schneider GmbH & Co., 50%, and Stephan
Schmidt KG, 50%)
Do. |  | Rohstoffgesellschaft GmbH Ponholz | Mine and chamotte plant at Maxhuette-Haidoff, and | 100
Aufofweiher Mine, Bavaria
Do. |  | Adolf Gottfried Tonwerke GmbH | Quarries and plant near Grossheirath, Coburg, Bavaria | 100
Coal, anthracite and bituminous |  | Deutsche Steinkohle AG | Augusta Victoria/Blumenthal, Lippe, Ost, Prosper- | 16,000
|  | (RAG Aktiengesellschaft, 100%) | haniel, Walsum, and West Mines, Ruhr region,
North Rhine-Westphalia
Do. |  | do. | Saar Mine, Saar Basin, Saarland | 6,000
Do. |  | do. | Ibbenbüren Mine, Steinfurt District, North Rhine- | 2,100
Westphalia
Coke from domestic coal |  | Deutsche Steinkohle AG | Pitside coking plant at the Prosper-Haniel Mine | 2,000 | e
(RAG Aktiengesellschaft, 100%)
Coke from imported coal |  | ThyssenKrupp Steel AG | Schwelgern plant at Duisburg | 2,100
Do. |  | Hüttenwerke Krupp Mannesmann GmbH | Plant at Duisberg-Huckingen steel complex | 1,100
(ThyssenKrupp Steel AG, 50%; Vallourec
& Mannesmann Tubes SA, 20%;
Mannesmannröhren-Werke GmbH, 30%)
Copper (cathodes) |  | Norddeutsche Affinerie AG (L. Possehl & Co. mbH, | Primary smelter and refinery and secondary plant at | 560 | e
|  | 10%; other institutional investors, 45%; other | Hamburg
private investors, 45%)
Do. |  | Hüttenwerke Kayser AG (Norddeutsche | Secondary plant and refinery at Luenen | 185 | e
Affinerie AG, 100%)
Dolomite |  | Rheinkalk Hagen-Halden GmbH & Co KG (Lhoist | Steinbruch-Donnerkuhle quarry and Hönnetal plant | 7,500
|  | NV, 100%) | at Menden, and plant at Hagen-Halden
Feldspar |  | Amberger Kaolinwerke GmbH—Eduard Kick | Mine at Hirschau, Bavaria | 135
GmbH & Co. KG (Quarzwerke GmbH, 100%)
Do. |  | Gebrüder Dorfner GmbH & Co Kaolin-und | do. | NA
Kristallquartzsand Werk KG
Ferrochrome |  | Elektrowerk Weisweiler GmbH (Kermas Limited, | Plant at Eschweiler-Weisweiler, near Aachen | 30
100%)
Fluorspar |  | Sachtleben Bergbau GmbH | Clara Mine in the Black Forest and plant at Wolfach | 35
Gallium | metric tons | Geo Gallium S.A. (Mining & Chemical Products | Ingal plant at Stade | 35
Ltd., 50%, and Recapture Metals Inc., 50%)
Graphite, from imported ore | do. | Graphit Kropfmühl AG | Plant at Kropfmuehl, Passau | 20,000
Do. | do. | do. | Plants at Bad Godesberg and Wedel, Holstein | 8,000
Gypsum |  | VG-ORTH GmbH & Co. KG | Mine and plant at Stadtoldendorf, and plants at | 150
Osterode, Spremberg, and Witzenhausen
Do. |  | Gyproc GmbH Baustoff Production & Co. KG | Mines and plant in Lower Saxony | 110
Iron, pig |  | ThyssenKrupp Steel AG | Two blast furnace plants at Hamborn and Schelgern | 12,000
See footnotes at end of table.
TABLE 2--Continued
GERMANY: STRUCTURE OF THE MINERAL INDUSTRY IN 20061
(Thousand metric tons unless otherwise specified)
|  | Major operating companies and |  | Annual
Commodity |  | major equity owners2 | Location of main facilities | capacity
Kaolin |  | WBB Fuchs GmbH & Co. KG, subsidiary of | 25 quarries and 8 plants, including 2 at Ransbach and | 2,000
|  | WBB Minerals plc (S.C.R.- Sibelco NV, 100%) | Kannenbäckerland plant in Hoehr-Grenzhausen,
Westerwald region; also including quarries and
plants of Kaolin-und Tonwerke Seilitz-Loethain,
Saxony region
Do. |  | Amberger Kaolinwerke GmbH-Eduard Kick | Mines at Caminau, Hirschau, Kemmlitz, and | 300
|  | GmbH & Co. KG (Quarzwerke GmbH, 100%) | Schnaittenbach
Lead |  | Metaleurop Weser GmbH | Primary smelter and refinery at Nordenham, and | 145
|  | (Metaleurop S.A., 100%) | two combination plants at Langelsheim and Oker
Do. |  | Berzelius Metall GmbH | Primary smelter at Stolberg and secondary smelters | 200
at Braubach am Rhein and Freiberg/Sachsen
Do. |  | Sudamin MHD GmbH | Refinery at Duisburg | 120
Do. |  | Norddeutsche Affinerie AG | Refinery at Hamburg | 50
Lignite |  | RWE Power Aktiengesellschaft | Open pit mines in Rhenish mining area: Bergheim, | 105,000
Garzweiler, Inden, and Hambach
Do. |  | Vattenfall Europe Mining AG | Jänschwalde-Cottbus-Nord, Nochten, and Welzow-Süd | 60,000
mines, Lausatian mining area
Do. |  | Mitteldeutsche Braunkohlengesellschaft AG | Profen and Vereinigtes Schleenhain mines | 25,000
Limestone |  | Harz-Kalk GmbH | Quarry at Ruebeland | 2,000 | e
Do. |  | Kalkwerk Bad Kösen GmbH | Quarry at Bad Koesen | 2,000 | e
Do. |  | Fels-Werke GmbH | Quarry at Kaltes Tal | 2,000 | e
Do. |  | Schäfer Kalk GmbH & Co KG | Plants at Hahnstaetten, Steeden, Stromberg, | 3,000
and Grevenbrueck
Do. |  | Rheinkalk GmbH & Co KG (Lhoist NV, 100%) | Flandersbach quarry and plant at Wuelfrath | 7,500
Magnesium, metal, |  | Norsk Hydro Magnesiumgesellschaft GmbH | Plant at Bottrop | 26
secondary |  | (Norsk Hydro ASA, 100%)
Do. |  | Aleris Recycling GmbH (Aleris International Inc., | Plant at Toeging am Inn | 15
100%)
Do. |  | do. | Plant at Deizisau | 50
Natural gas | million cubic meters | BEB Erdgas-Erdöl GmbH (ExxonMobil | Plants at Clenze and Grossenkmeten | 9,500
Central Europe Holding GmbH, 50%)
Do. | do. | Mobil Erdgas-Erdöl GmbH (ExxonMobil | Plants at Scholen | 4,000
Central Europe Holding GmbH, 100%)
Petroleum:
Crude |  | The largest companies were: | 6 areas with about 85 oilfields, including:
Do. | thousand | BEB Erdgas und Erdöl GmbH (ExxonMobil | West of Ems River | 30,000 | e
| 42-gallon barrels | Central Europe Holding GmbH, 50%)
Do. | do. | Wintershall AG (BASF AG, 100%) | Weser-Ems Rivers | 21,000 | e
Do. | do. | Deutsche Texaco AG | Elbe-Weser Rivers | 20,000 | e
Refined |  | The largest companies were: | About 20 refineries, including:
Do. | do. | Deutsche Shell AG | Refineries at Godorf, Hamburg, and Grasbrook | 256,000 | e
Do. | do. | Esso Deutschland GmbH (ExxonMobil | Refineries at Karlsruhe and Ingolstadt | 245,000 | e
Central Europe Holding GmbH, 100%)
Do. | do. | Ruhr Oel GmbH (Petróleos de Venezuela | Refinery at Gelsenkirchen | 215,500 | e
S.A., 50%, and BP Gelsenkirchen GmbH, 50%)
Do. | do. | BAYERNOIL Raffineriegesellschaft mbH | Refinery at Neustadt-Donau | 145,000 | e
(OMV AG, 45%; Ruhr Oel GmbH, 25%;
AGIP Deutschland GmbH, 20%;
Deutsche BP AG, 10%)
Potash, K2O content |  | K+S Kali GmbH (K+S Aktiengesellschaft, 100%) | Mines at Bergmannssegen-Hugo, Niedersachen- | 6,000
Riedel, Salzdetfurth, Sigmundshall, Hattorf,
Neuhof-Ellers, Sondershausen, and Wintershall
See footnotes at end of table.
TABLE 2--Continued
GERMANY: STRUCTURE OF THE MINERAL INDUSTRY IN 20061
(Thousand metric tons unless otherwise specified)
|  | Major operating companies and |  | Annual
Commodity |  | major equity owners2 | Location of main facilities | capacity
Salt (rock) |  | K+S Salz GmbH (K+S Aktiengesellschaft, 100%) | Mines at Bad Friedrichshall-Kochendorf, | 15,000
Braunschweig-Luneburg, Heilbronn, Riedel,
Stetten, and Wesel (Borth)
Siliceous earth, silica |  | Hoffmann Mineral and Co. KG | Mine and plant near Neuburg | 50
Silicon, metal | metric tons | RW Silicium GmbH (Graphit Kropfmühl AG, 100%) | Four electric arc furnaces in plant at Pocking | 27,500
Steel, crude |  | ThyssenKrupp Steel AG | Bruckhausen and Beeckerwerth plants, near Duisburg | 12,000
Do. |  | Salzgitter AG | Plants at Peine and Salzgitter | 6,400 | e
Do. |  | Hüttenwerke Krupp Mannesmann GmbH | Plant at Duisberg-Huckingen | 5,600
(ThyssenKrupp Steel AG, 50%; Vallourec
& Mannesmann Tubes SA, 20%;
Mannesmannröhren-Werke GmbH, 30%)
Do. |  | Arcelor Bremen GmbH (Mittal Steel Co. NV, | Plant at Bremen | 4,000
99.88%, and other private, 0.12%)
Do. |  | Saarstahl AG (Struktur-Holding-Stahl GmbH & Co | Plants at Burbach, Neunkirchen, and Voelklingen | 3,000
KG, 74.9%, and Dillinger Hüttenwerke AG, 25.1%)
Do. |  | AG der Dillinger Hüttenwerke (Mittal Steel Co. | Plant at Dillingen | 2,800
NV, 51.25%; Saarstahl AG, 33.75%; Struktur-
Holding-Stahl GmbH & Co KG, 15%)
Do. |  | Arcelor Eisenhüttenstadt GmbH (Mittal Steel Co. | Plant at Eisenhuettenstadt | 2,800
NV, 100%)
Do. |  | Mittal Steel Co. NV | Plants at Duisburg and Hamburg | 2,600 | e
Do. |  | Badische Stahlwerke GmbH | Plant at Kehl | 2,300 | e
Do. |  | Brandenburger Elektrostahlwerk GmbH (RIVA | Plant at Brandenburg | 1,700 | e
FIRE S.p.A, 100%)
Do. |  | ThyssenKrupp Nirosta (ThyssenKrupp Steel AG, | Plants at Bochum and Krefeld | 1,600 | e
100%)
Do. |  | Georgsmarienhütte GmbH | Plants at Bous, Georgsmarienhuette, and Groeditz | 1,300 | e
Do. |  | Stahlwerk Thüringen GmbH (Alfonso Gallardo | Plant at Unterwellenborn | 1,100 | e
S.A., 100%)
Do. |  | Deutsche Edelstahlwerke GmbH | Plants at Siegen and Witten | 1,100 | e
Do. |  | Lech-Stahlwerke GmbH (Max Aicher GmbH & | Plant at Herbertshofen | 1,100 | e
Co. KG, 100%)
Do. |  | Hennigsdorfer Elektrostahlwerk GmbH (RIVA | Plant at Hennigsdorf | 1,000 | e
FIRE S.p.A, 100%)
Do. |  | Elbe-Stahlwerke Feralpi GmbH (Feralpi | Plant at Riesa | 900 | e
Siderurgica S.p.A., 100%)
Strontium carbonate |  | Solvay & CPC Barium Strontium GmbH & Co. KG | Plant at Bad Hoenningen, near Hannover | 95
(Solvay S.A., 75%, and Chemical Products
Corporation, 25%)
Zeolites |  | Hans G. Hauri Mineralstoffwerk GmbH | Mine and plant at Boetzingen, near Freiburg | NA
Zinc, metal |  | Xstrata plc | Smelter at Nordenham | 155 | e
Do. |  | Ruhr-Zink GmbH | Refinery at Datteln | 140
Do. |  | Sudamin MHD GmbH | Smelter at Duisburg | 100
eEstimated; estimated data are rounded to no more than three significant digits. NA Not available.
1Table includes data available through October 2007.
2Many more industrial minerals companies are listed in the Industrial Minerals Directory, 2003, but an updated directory had not been published by October 2007.

## Table3
TABLE 3
GERMANY: EXPORTS OF SELECTED MINERAL COMMODITIES IN 20051
(Metric tons unless otherwise specified)
Destinationse
Commodity |  | Total | United States | Other (principal2)
METALS
Aluminum:
Bauxite, ore and concentrate |  | 28087 | -- | Sweden 5,510; France 4,630; Netherlands 3,400.
Oxides |  | 204075 | 11200 | Italy 31,600; United Kingdom 26,700; Poland 22,000.
Hydroxides | thousand metric tons | 528 | 68.1 | Netherlands 145; United Kingdom 70; Italy 35.
Ash and residue containing aluminum |  | 21126 | -- | France 5,280; Spain 4,520; Netherlands 3,800.
Metal, including alloys:
Primary, not alloyed |  | 60757 | -- | Austria 23,300; Czech Republic 12,600; Italy 8,200.
Primary, alloys, all forms |  | 167497 | -- | Austria 48,200; Belgium 32,300; Poland 13,100.
Secondary |  | 163345 | -- | France 33,800; Netherlands 27,000; Italy 21,200.
Scrap |  | 583987 | -- | Italy 136,000; Austria 99,900; Netherlands 94,000.
Antimony:
Ore and concentrate |  | 3 | -- | Austria, 100%.
Metal, including alloys, all forms |  | 12 | -- | Sweden 3; Japan 2; Taiwan 2.
Arsenic, metal, including alloys, all forms |  | 20 | 5.1 | Belgium 8; China 2; Japan 2.
Bismuth, metal, including alloys, all forms |  | 349 | -- | France 153; Belgium 105; Slovenia 35.
Chromium, ore and concentrate |  | 14188 | -- | Czech Republic 3,830; Slovakia 2,500; Austria 1,920.
Cobalt:
Ore and concentrate |  | 171 | -- | Belgium 87; China 77.
Oxides and hydroxides |  | 185 | -- | China 85; France 37; Italy 15.
Metal, including alloys, all forms |  | 444 | -- | United Kingdom 133; France 107; Japan 37.
Scrap |  | 384 | 98.7 | United Kingdom 109; Finland 99; France 59.
Copper:
Ore and concentrate |  | 46139 | -- | Sweden 44,500.
Matte and speiss, including cement copper |  | 535 | -- | Canada 525.
Ash and residue containing copper |  | 15928 | -- | Belgium 9,700; Canada 3,150; Austria 1,190.
Metal, including alloys:
Unrefined |  | 232 | -- | Austria 110; Netherlands 80; Slovenia 22.
Refined, not alloyed |  | 149083 | 22400 | France 64,700; Italy 28,800; United Kingdom 9,540.
Alloys, all forms |  | 20232 | -- | Italy 3,950; Switzerland 2,140; France 2,120.
Scrap |  | 439134 | -- | China 187,000; Netherlands 80,800; Belgium 34,700.
Gallium, indium, and thallium, metal including scrap |  | 15 | -- | France 13.
Germanium, oxides |  | 259 | -- | United Kingdom 161; Italy 21; France 14.
Gold:
Metal, including alloys, all forms | kilograms | 82 | 19.9 | Austria 48; Japan 5.
Waste and sweepings |  | 31 | -- | Italy 17; Switzerland 11.
Iron and steel:
Ore and concentrate |  | 7023 | -- | Slovakia 2,420; Switzerland 2,090; France 1,070.
Pyrite, roasted |  | 7257 | -- | Switzerland 5,840; Ireland 1,400.
Ash and residue containing iron | thousand metric tons | 940 | -- | France 352; Luxembourg 193; United Kingdom 174.
Metal:
Pig iron, cast iron, related materials |  | 82776 | -- | France 19,000; Czech Republic 15,300; Italy 9,020.
Scrap | thousand metric tons | 7544 | -- | France 1,690; Netherlands 1,580; Luxembourg 1,270.
Sponge iron, powder |  | 175291 | -- | France 123,000; Unspecified 51,000.
Ferroalloys:
Ferrochromium |  | 26472 | 5510 | Austria 3,710; Italy 3,280; Sweden 3,120.
Ferromanganese |  | 12660 | -- | Austria 2,990; Switzerland 2,960; France 1,350.
Ferromolybdenum |  | 3867 | -- | Italy 1,110; Czech Republic 1,090; France 418.
Ferronickel |  | 31 | -- | Switzerland 19; Belgium 6; Czech Republic 2.
Ferrosilicochromium |  | 4 | -- | India, 100%.
Ferrosilicomagnesium |  | 14254 | -- | Italy 5,630; France 2,000; Netherlands 1,150.
Ferrosilicomanganese |  | 2928 | -- | Belgium 890; France 691; Switzerland 685.
Ferrosilicon |  | 53979 | -- | France 17,400; Belgium 7,720; Austria 6,800.
Ferrotungsten |  | 176 | -- | Italy 52; Austria 35; Belgium 28.
Ferrotitanium |  | 5263 | -- | Italy 1,170; France 763; Sweden 742.
See footnotes at end of table.
TABLE 3--Continued
GERMANY: EXPORTS OF SELECTED MINERAL COMMODITIES IN 20051
(Metric tons unless otherwise specified)
Destinationse
Commodity |  | Total | United States | Other (principal2)
METALS--Continued
Iron and steel, metal, ferroalloys--Continued:
Ferrovanadium |  | 528 | -- | Italy 292; United Kingdom 55; Spain 45.
Ferroniobium |  | 1448 | 107 | Italy 408; Belgium 278; France 161.
Other ferroalloys |  | 11585 | -- | Italy 2,440; France 2,220; Slovenia 857.
Steel, crude |  | 1999 | -- | United Kingdom 270; Australia 262; Bahrain 240.
Lead:
Ore and concentrate |  | 102 | -- | China, 100%.
Lead containing antimony |  | 15090 | -- | Czech Republic 6,810; Austria 4,060; France 1,480.
Metal, including alloys:
Alloys, all forms |  | 25382 | -- | France 7,970; Belgium 7,610; Czech Republic 4,370.
Refined |  | 81647 | -- | France 39,400; Czech Republic 18,000; Austria 10,700.
Unrefined |  | 2 | -- | Portugal, 100%.
Scrap |  | 19493 | -- | Belgium 12,400; Netherlands 4,660.
Lithium carbonate |  | 2991 | -- | France 763; Belgium 505; United Kingdom 269.
Magnesium, metal, including alloys:
Scrap |  | 12913 | -- | Austria 4,380; Czech Republic 4,330; Netherlands 749.
Unwrought |  | 8372 | -- | Romania 1,570; Hungary 1,410; Austria 1,310.
Manganese, ore and concentrate |  | 3218 | -- | Belgium 2,730.
Mercury |  | 36 | 10.9 | Sweden 5; Liechtenstein 4; Singapore 3.
Molybdenum, ore and concentrate |  | 2770 | 247 | China 762; Belgium 717; Netherlands 407.
Nickel:
Matte, speiss, related materials |  | 5604 | -- | Canada, 100%.
Oxides and hydroxides |  | 102 | 15.7 | Japan 67.
Ash and residue containing nickel |  | 427 | -- | Netherlands 210; Sweden 179; Austria 38.
Metal, including alloys:
Alloys, all forms |  | 9376 | -- | Austria 7,180; Sweden 863; France 750.
Unalloyed |  | 8988 | -- | Netherlands 3,800; Austria 1,570; France 935.
Scrap |  | 9342 | 972 | Netherlands 2,960; Italy 1,160; United Kingdom 869.
Platinum-group metals:
Waste and sweepings |  | 1649 | 825 | Belgium 620; United Kingdom 99.
Metal, including alloys, all forms:
Platinum | kilograms | 38394 | 5680 | Belgium 11,100; Switzerland 6,100; China 5,950.
Palladium | do. | 16639 | 4410 | Switzerland 2,160; Brazil 1,910; Japan 1,350.
Rhodium | do. | 4681 | 726 | Belgium 1,570; Japan 768; Brazil 365.
Iridium, osmium and ruthenium | do. | 9034 | 6170 | Hong Kong 958; Belgium 578.
Rare-earth metals, including alloys:
Metal |  | 1 | -- | Malaysia < 1; South Korea < 1.
Compounds, all forms |  | 123 | -- | France 22; Malaysia 13; Russia 13.
Selenium, elemental |  | 205 | 35.7 | Belgium 23; Mexico 21; Hong Kong 19.
Silver:
Metal |  | 1583 | -- | Unspecified 1,020; Turkey 120; Belgium 104.
Powder | kilograms | 58454 | 3040 | France 20,300; Greece 17,200; Japan 5,030.
Tin:
Ore and concentrate |  | 163 | -- | Belgium, 100%.
Ash and residue containing tin |  | 764 | -- | Belgium 672; Netherlands 77.
Metal, including alloys |  | 1672 | -- | Netherlands 575; Austria 279; Poland 174.
Scrap |  | 701 | -- | France 501; Belgium 92; Netherlands 53.
Titanium, ore and concentrate |  | 607 | -- | Italy 263; France 177; Mexico 83.
Tungsten:
Ore and concentrate |  | 43 | -- | Netherlands, 100%.
Metal, including alloys:
Metal |  | 915 | -- | Unspecified, 100%.
Scrap |  | 2894 | 860 | Austria 518; United Kingdom 382; Sweden 333.
Wolframite |  | 2753 | -- | Unspecified, 100%.
See footnotes at end of table.
TABLE 3--Continued
GERMANY: EXPORTS OF SELECTED MINERAL COMMODITIES IN 20051
(Metric tons unless otherwise specified)
Destinationse
Commodity |  | Total | United States | Other (principal2)
METALS--Continued
Vanadium, oxides and hydroxides |  | 1216 | -- | Unspecified, 100%.
Zinc:
Ore and concentrate |  | 7257 | -- | Belgium 3,710; Serbia 2,410; Netherlands 1,020.
Matte and related materials |  | 8875 | -- | Belgium 2,640; Netherlands 1,900; Luxembourg 1,160.
Blue powder |  | 5211 | 552 | Switzerland 1,110; Austria 427; China 427.
Ash and residue containing zinc |  | 36331 | -- | Belgium 18,100; Netherlands 14,300; France 3,090.
Metal, including alloys:
Alloys, all forms |  | 30115 | -- | Austria 11,900; Italy 3,400; Czech Republic 2,530.
Unalloyed |  | 81664 | -- | France 25,800; United Kingdom 21,300; Austria 10,300.
Scrap |  | 55913 | -- | Belgium 16,400; China 14,800; India 6,320.
Zirconium:
Ore and concentrate |  | 5044 | -- | Belgium 3,570; Austria 298.
Metal, including alloys |  | 38 | 16.2 | Japan 6; Canada 4; France 3.
INDUSTRIAL MINERALS
Abrasives, natural:
Corundum, emery, garnet, etc. |  | 4546 | -- | Sweden 1,677; Switzerland 886; Netherlands 659.
Pumice |  | 102274 | -- | Netherlands 47,100; Luxembourg 41,300; Switzerland 716.
Asbestos, crude |  | < 1 | 100% | --
Barite and witherite |  | 32375 | -- | Unspecified, 100%.
Borates, natural, crude, including calcined |  | 30 | -- | Czech Republic 13; Switzerland 9; South Africa 7.
Cement | thousand metric tons | 6238 | -- | Netherlands 2,240; Belgium 823; France 412.
Chalk, natural |  | 137812 | -- | Netherlands 49,900; Sweden 18,300; Denmark 17,800.
Clays, crude:
Bentonite |  | 71977 | -- | Austria 13,500; Switzerland 13,200; France 12,600.
Kaolin |  | 301870 | -- | Italy 80,300; Austria 79,400; Switzerland 42,000.
Other, unspecified | thousand metric tons | 2434 | -- | Italy 881; Netherlands 825; Belgium 299.
Diamond, natural:
Gem, not set or strung | carats | 164393 | 20500 | Thailand 27,600; Hong Kong 22,500; Israel 13,200.
Industrial stones | do. | 5186 | -- | Switzerland 2,020; Austria 1,660; Belgium 534.
Dust and powder | kilograms | 2984 | -- | Austria 582; Ireland 430; Thailand 325.
Diatomite and other infusorial earth |  | 7611 | -- | Austria 2,760; Poland 655; Netherlands 533.
Feldspar |  | 113329 | -- | France 60,700; Italy 16,000; Czech Republic 8,730.
Fluorspar:
Acid-grade |  | 11323 | -- | Sweden 2,510; Hungary 1,530; Poland 1,440.
Metallurgical-grade |  | 12738 | -- | Denmark 2,290; Spain 2,280; Czech Republic 2,230.
Graphite, natural |  | 14241 | -- | Czech Republic 3,770; France 1,990; Austria 1,170.
Gypsum and anhydrite, natural | thousand metric tons | 1252 | -- | Belgium 310; Norway 212; Netherlands 185.
Kyanite and related materials:
Andalusite, kyanite, sillimanite |  | 2214 | -- | Hungary 759; Italy 467; Poland 166.
Mullite |  | 9977 | 2960 | United Kingdom 2,270; Italy 1,800; Hungary 1,250.
Lime, hydrated | thousand metric tons | 955 | -- | Netherlands 631; Belgium 95; France 81.
Magnesium compounds:
Magnesite, crude, including burned |  | 81082 | -- | France 29,400; Austria 20,500; Slovakia 7,300.
Epsomite |  | 760490 | -- | France 171,000; Malaysia 165,000; Indonesia 119,000.
Mica, crude, including splittings and waste |  | 3656 | -- | Brazil 1,200; Italy 669; Austria 548.
Peat, natural | thousand metric tons | 2007 | -- | Netherlands 885; France 237; Italy 177.
Phosphates:
Crude |  | 5045 | -- | Belgium, 100%.
Milled |  | 3 | -- | Austria 3; Poland < 1.
Precious and semiprecious gemstones, natural
(other than diamond): |  | 438 | -- | India 129; Hong Kong 102; Thailand 46.
Pyrite, unroasted |  | 240 | -- | France 165; Turkey 40; Czech Republic 22.
Salt and brine | thousand metric tons | 3373 | -- | Belgium 904; Netherlands 580; Czech Republic 381.
See footnotes at end of table.
TABLE 3--Continued
GERMANY: EXPORTS OF SELECTED MINERAL COMMODITIES IN 20051
(Metric tons unless otherwise specified)
Destinationse
Commodity |  | Total | United States | Other (principal2)
INDUSTRIAL MINERALS--Continued
Stone, sand and gravel:
Basalt, lava rocks, etc. |  | 263860 | -- | Netherlands 242,000; Switzerland 18,700.
Dimension stone:
Dolomite and limestone | thousand metric tons | 730 | -- | Luxembourg 529; Netherlands 69; Belgium 45.
Granite |  | 66453 | -- | Switzerland 60,300.
Marble, travertine, etc. |  | 178347 | -- | Switzerland 71,500; Netherlands 39,600; Belgium 26,800.
Foundation sand and gravel |  | 158268 | -- | Austria 66,900; Switzerland 62,800; France 18,700.
Limestone for cement |  | 165383 | -- | Luxembourg 135,000; Belgium 11,600; France 8,430.
Quartz and quartzite |  | 39220 | -- | Netherlands 9,810; Austria 5,260; Czech Republic 4,590.
Quartz sand | thousand metric tons | 8670 | -- | Netherlands 6,030; Belgium 1,460.
Sandstone |  | 7958 | -- | Netherlands 5,670; Austria 708; United Arab Emirates 549.
Schist and shale |  | 18422 | -- | Belgium 9,160; Netherlands 4,050; Denmark 3,060.
Unworked stone, natural | thousand metric tons | 9194 | -- | Netherlands 5,880; Belgium 1,280; Switzerland 818.
Other natural stone, unspecified | do. | 5343 | -- | Netherlands 3,920; Switzerland 358; France 347.
Sulfur, crude, including native and byproduct | do. | 899 | -- | Morocco 210; Senegal 106; Poland 76.
Talc, steatite, soapstone, pyrophyllite |  | 3906 | -- | Romania 726; France 590; Denmark 434.
Vermiculite, perlite, chlorite |  | 3145 | -- | Belgium 686; Poland 497; Austria 494.
MINERAL FUELS AND RELATED MATERIALS
Asphalt and bitumen, natural |  | 134091 | -- | Austria 23,600; Luxembourg 16,800; France 15,400.
Coal:
Anthracite |  | 11103 | -- | Israel 5,020; Belgium 1,390; Austria 1,270.
Lignite | thousand metric tons | 34 | -- | Austria 31.
Other bituminous, including briquets |  | 284861 | -- | France 111,000; Belgium 79,500; Poland 75,500.
Coke:
Of anthracite and bituminous coal |  | 75085 | -- | United Kingdom 28,700; Netherlands 14,300; Austria 9,090.
Of lignite |  | 8227 | -- | Austria 5,550; Canada 1,490; Japan 658.
Gas, natural, gaseous | thousand metric tons | 13771 | -- | Unspecified, 100%.
Petroleum, crude | do. | 1258 | -- | United Kingdom 1,220.
Uranium, natural:
Crude, U content | kilograms | 65930 | -- | France 64,000.
Enriched, fissile isotopes | do. | 9223 | 5710 | Belgium 1,620; France 489; Finland 479.
eEstimated; estimated tonnages are rounded to no more than three significant digits; may not add to totals shown. -- Less than 5%.
1Source: Bundesanstalt für Geowissenschaften und Rohstoffe, 2006, Table1.2—Rohstoffsituation, 2005: Hannover, Germany, October.
2Destination country was estimated to have accounted for at least 5% of Germany's total exports of the mineral commodity.

## Table4
TABLE 4
GERMANY: IMPORTS OF SELECTED MINERAL COMMODITIES IN 20051
(Metric tons unless otherwise specified)
Sourcese
Commodity |  | Total | United States | Other (principal2)
METALS
Aluminum:
Bauxite, ore and concentrate | thousand metric tons | 2435 | -- | Guinea 1,920; Australia 134.
Oxides | do. | 1000 | -- | Jamaica 465; Ireland 178; France 86.
Hydroxides |  | 231124 | -- | Ireland 117,000; Iran 25,000; Hungary 19,000.
Ash and residue containing aluminum |  | 156965 | -- | Netherlands 46,800; France 44,100; Denmark 18,400.
Metal, including alloys:
Primary, not alloyed | thousand metric tons | 649 | -- | Russia 151; Iceland 112; Brazil 97.
Primary, alloys, all forms | do. | 690.05 | -- | Netherlands 175; Norway 149; United Kingdom 109.
Secondary |  | 431665 | -- | United Kingdom 129,000; Austria 46,200; Netherlands 40,100.
Scrap |  | 438066 | -- | Netherlands 94,200; France 49,500; Switzerland 46,900.
Antimony:
Metal, including alloys, all forms |  | 146 | -- | China 106; Vietnam 20; Russia 17.
Scrap |  | 1 | -- | China, 100%.
Arsenic, metal, including alloys, all forms |  | 2 | -- | China 2; Japan < 1.
Bismuth, metal, including alloys, all forms |  | 1489 | -- | United Kingdom 969; Mexico 404; Belgium 85.
Chromium, ore and concentrate |  | 141483 | -- | South Africa 93,200; Turkey 34,700.
Cobalt:
Oxides and hydroxides |  | 542 | -- | Finland 272; Belgium 78; Italy 74.
Metal, including alloys, all forms |  | 2256 | 239 | Canada 329; Russia 314; Belgium 305.
Scrap |  | 230 | 20.5 | Netherlands 45; South Africa 33; Switzerland 28.
Copper:
Ore and concentrate | thousand metric tons | 1149 | -- | Chile 412; Peru 213; Argentina 201.
Matte and speiss, including cement copper |  | 27618 | -- | Brazil 16,100; Chile 5,050; Romania 3,370.
Ash and residue containing copper |  | 47524 | 3660 | Italy 11,500; Ukraine 6,940; Netherlands 5,800.
Metal, including alloys:
Unrefined |  | 36671 | -- | Armenia 9,500; Chile 5,980; Peru 4,660.
Refined, not alloyed | thousand metric tons | 625 | -- | Russia 227; Chile 143; Poland 101.
Alloys, all forms |  | 26657 | -- | United Kingdom 6,000; Belgium 4,210; Poland 3,970.
Scrap |  | 432147 | -- | France 67,000; Netherlands 44,900; United Kingdom 38,500.
Gallium, indium, and thallium, metal, including scrap |  | 25 | 3.68 | United Kingdom 6; China 5; France 3.
Germanium, oxides |  | 2349 | 312 | France 829; China 533; United Kingdom 331.
Gold:
Metal, including alloys, all forms | kilograms | 29 | 9.31 | France 11; Switzerland 4; United Kingdom 3.
Waste and sweepings |  | 1926 | -- | United Kingdom 435; Austria 424; Australia 339.
Iron and steel:
Ore and concentrate | thousand metric tons | 39061 | -- | Brazil 21,800; Sweden 5,390; Canada 5,230.
Pyrite, roasted |  | 20496 | -- | Norway 19800.
Ash and residue containing iron |  | 185409 | -- | Austria 156,000; Luxembourg 23,500.
Metal:
Pig iron, cast iron, related materials |  | 320422 | -- | Russia 167,000; South Africa 58,000; Canada 29,500.
Scrap | thousand metric tons | 5273 | -- | Netherlands 1,200; Poland 796; Czech Republic 733.
Sponge iron, powder |  | 156048 | -- | Canada 58,800; Sweden 29,200; Trinidad & Tobago 21,400.
Ferroalloys:
Ferrochromium |  | 454703 | -- | South Africa 295,000; Netherlands 55,900; Kazakhstan 35,500.
Ferromanganese |  | 170967 | -- | South Africa 56,800; France 36,900; Spain 30,800.
Ferromolybdenum |  | 15594 | -- | Belgium 7,310; Armenia 2,150; United Kingdom 1,330.
Ferronickel |  | 157091 | -- | United Kingdom 62,800; Greece 36,900; Venezuela 31,700.
Ferrosilicochromium |  | 1429 | -- | Russia 822; South Africa 422; China 186.
Ferrosilicomagnesium |  | 6831 | -- | Norway 4,600; Slovenia 1,560; Argentina 417.
Ferrosilicomanganese |  | 172967 | -- | Norway 47,900; Ukraine 32,500; China 22,800.
Ferrosilicon |  | 238120 | -- | Norway 58,300; France 36,200; Poland 32,900.
Ferrotungsten |  | 600 | -- | China 463; Netherlands 49.
Ferrotitanium |  | 10302 | -- | Russia 3,470; United Kingdom 2,660; Netherlands 1,960.
See footnotes at end of table.
TABLE 4--Continued
GERMANY: IMPORTS OF SELECTED MINERAL COMMODITIES IN 20051
(Metric tons unless otherwise specified)
Sourcese
Commodity |  | Total | United States | Other (principal2)
METALS--Continued
Iron and steel, metal, ferroalloys--Continued:
Ferrovanadium |  | 4843 | -- | Austria 2,700; Russia 1,210.
Ferroniobium |  | 4361 | -- | Brazil 3,580; Canada 593.
Other ferroalloys |  | 68205 | -- | France 25,200; United Kingdom 9,000; Italy 8,120.
Steel, crude |  | 13918 | -- | Czech Republic 6,330; Poland, 1,780; United Kingdom 1,530.
Lead:
Ore and concentrate |  | 171533 | -- | Australia 42,400; Sweden 36,900; Ireland 29,700.
Lead containing antimony |  | 14696 | -- | Sweden 5,140; Belgium 4,010; Ukraine 1,540.
Metal, including alloys:
Alloys, all forms |  | 13332 | -- | United Kingdom 4,810; France 2,280; Netherlands 2,200.
Refined |  | 70209 | -- | United Kingdom 19,700; Belgium 17,600; Poland 12,600.
Unrefined |  | 10296 | -- | Poland 4,970; Switzerland 2,030; United Kingdom 1,080.
Scrap |  | 74054 | -- | Belgium 25,000; United Kingdom 24,900; Netherlands 4,740.
Lithium:
Carbonate |  | 8097 | 785 | Chile 7,030.
Oxides and hydroxides |  | 4209 | 943 | Switzerland 2,850; Russia 244.
Magnesium, metal, including alloys:
Scrap |  | 19996 | -- | China 11,500; Austria 3,940; Switzerland 1,980.
Unwrought |  | 42806 | -- | China 21,500; Czech Republic 5,350; Norway 5,090.
Manganese, ore and concentrate |  | 7645 | -- | Netherlands 3,660; France 1,450; Brazil 1,090.
Mercury |  | 36 | 3.56 | Spain 21; Finland 6.
Molybdenum, ore and concentrate |  | 11537 | 2620 | Belgium 1,950; China 1,880; Chile 1,750.
Nickel:
Matte, speiss, related materials |  | 6902 | -- | Netherlands 6,860.
Oxides and hydroxides |  | 502 | -- | Czech Republic 157; Canada 118; Belgium 80.
Ash and residue containing nickel |  | 8206 | 911 | Netherlands 2,830; France 935; Singapore 615.
Metal, including alloys:
Alloys, all forms |  | 2182 | 133 | United Kingdom 1,130; Austria 454; Belgium 116.
Unalloyed |  | 87939 | -- | Russia 35,600; United Kingdom 27,100; Norway 10,600.
Scrap |  | 11672 | 969 | Austria 2,520; United Kingdom 1,140; France 1,020.
Niobium (columbium):
Ore and concentrate, including tantalum |  | 79274 | -- | Unspecified, 100%.
Scrap containing both niobium and tantalum |  | 401 | -- | Malaysia 171; Belgium 137; Rwanda 47.
Platinum-group metals:
Waste and sweepings |  | 6575 | 796 | South Africa 1,100; Austria 414; United Kingdom 355.
Metal, including alloys, all forms:
Platinum | kilograms | 46420 | 5760 | South Africa 15,400; Belgium 12,300; United Kingdom 7,610.
Palladium | do. | 45278 | 3120 | Belgium 18,400; United Kingdom 8,330; South Africa 5,570.
Rhodium | do. | 5829 | 869 | Belgium 3,050; United Kingdom 717; South Africa 490.
Iridium, osmium, and ruthenium | do. | 4217 | 384 | South Africa 1,560; United Kingdom 810; Russia 443.
Rare-earth metals, including alloys:
Metal |  | 402 | -- | China 234; Austria 116; Belgium 25.
Compounds, all forms |  | 1082 | -- | China 540; France 278; Austria 156.
Selenium, elemental |  | 225 | -- | Canada 45; Uzbekistan 43; Russia 40.
Silicon, metal |  | 156690 | -- | Norway 63,100; Brazil 48,600; France 16,300.
Tin:
Ore and concentrate |  | 2 | -- | Switzerland, 100%.
Ash and residue containing tin |  | 1011 | -- | Netherlands 761; Belgium 173.
Metal, including alloys |  | 20992 | -- | Peru 4,810; Indonesia 4,050; Thailand 3,630.
Scrap |  | 506 | -- | Netherlands 175; France 119; Slovakia 39.
Titanium, ore and concentrate |  | 558278 | -- | Norway 232,000; Canada 154,000; South Africa 142,000.
Tungsten:
Ore and concentrate |  | 493 | -- | Brazil 128; Thailand 124; Canada 77.
See footnotes at end of table.
TABLE 4--Continued
GERMANY: IMPORTS OF SELECTED MINERAL COMMODITIES IN 20051
(Metric tons unless otherwise specified)
Sourcese
Commodity |  | Total | United States | Other (principal2)
METALS--Continued
Tungsten--Continued:
Metal, including alloys:
Metal |  | 2066 | 196 | Austria 791; Canada 593; China 140.
Scrap |  | 3329 | 613 | United Kingdom 449; Austria 396; Russia 306.
Wolframite |  | 857 | 448 | China 200; Ireland 166.
Vanadium, oxides and hydroxides |  | 741 | -- | China 250; Unspecified 247; Australia 157.
Zinc:
Ore and concentrate |  | 401829 | 54600 | Ireland 110,000; Peru 66,300; Sweden 61,900.
Matte and related materials |  | 17703 | -- | Netherlands 4,510; Belgium 2,730; France 2,090.
Blue powder |  | 6126 | 349 | Belgium 3,640; Norway 1,420; United Kingdom 337.
Ash and residue containing zinc |  | 22066 | 1810 | Netherlands 4,770; Switzerland 4,390; France 2,890.
Metal, including alloys:
Alloys, all forms |  | 76981 | -- | Belgium 49,700; France 9,550; Finland 6,770.
Unalloyed |  | 245794 | -- | Spain 81,100; Finland 61,400; Netherlands 47,700.
Scrap |  | 22480 | -- | France 8,450; Netherlands 6,160; Denmark 2,230.
Zirconium, metal, including alloys |  | 145 | -- | Netherlands 100; France 31.
INDUSTRIAL MINERALS
Abrasives, natural:
Corundum, emery, garnet, etc. |  | 11062 | -- | India 7,410; Netherlands 1,080; United Kingdom 985.
Pumice |  | 166223 | -- | Italy 139,000; Iceland 25,800.
Asbestos, crude |  | 98 | -- | Canada 73; South Africa 18; Zimbabwe 7.
Barite and witherite |  | 231471 | -- | China 156,000; France 31,500; Bulgaria 27,100.
Borates, natural, crude, including calcined |  | 9102 | -- | Turkey 3,450; Belgium 2,920; Netherlands 2,410.
Cement | thousand metric tons | 1605 | -- | France 371; Belgium 355; Czech Republic 300.
Chalk, natural |  | 251539 | -- | Netherlands 130,000; France 54,600; Belgium 42,000.
Clays, crude:
Bentonite |  | 253226 | -- | Netherlands 109,000; Italy 40,500; Czech Republic 38,500.
Kaolin | thousand metric tons | 803 | 194 | Netherlands 215; Czech Republic 138; United Kingdom 133.
Other, unspecified |  | 157146 | 25100 | Czech Republic 47,900; Luxembourg 21,400; United Kingdom 17,000.
Diamond, natural:
Gem, not set or strung | carats | 432555 | -- | Belgium 154,000; India 153,000; Israel 44,600.
Industrial stones | thousand carats | 1076 | -- | United Kingdom 513; Ireland 273; Belgium 173.
Dust and powder | kilograms | 9567 | 1510 | Ireland 4,250; China 1,000; Ukraine 555.
Diatomite and other infusorial earth |  | 87236 | 11300 | Spain 36,000; Denmark 16,800; Netherlands 10,500.
Feldspar |  | 101931 | -- | France 38,100; Turkey 18,600; Norway 17,600.
Fluorspar:
Acid-grade |  | 245089 | -- | South Africa 96,100; Namibia 57,100; China 42,600.
Metallurgical-grade |  | 19806 | -- | China 16,300; South Africa 3,070.
Graphite, natural |  | 55843 | -- | China 19,600; Netherlands 16,400; Unspecified 11,600.
Gypsum and anhydrite, natural |  | 140238 | -- | France 53,600; Austria 51,700; Netherlands 16,000.
Kyanite and related materials:
Andalusite, kyanite, sillimanite |  | 52574 | -- | South Africa 24,300; France 15,000; Belgium 5,470.
Mullite |  | 5473 | 662 | Hungary 2,440; United Kingdom 1,640; Canada 465.
Lime, hydrated | thousand metric tons | 297.633 | -- | France 121; Czech Republic 86; Belgium 51.
Magnesium compounds:
Magnesite, crude, including burned |  | 521442 | -- | China 279,000; Netherlands 78,700; Slovakia 26,600.
Epsomite |  | 299 | -- | Netherlands 144; Belgium 101; France 54.
Mica, crude, including splittings and waste |  | 32009 | -- | India 11,700; France 9,440; Netherlands 3,390.
Peat, natural |  | 285308 | -- | Netherlands 90,700; Latvia 68,500; Estonia 49,400.
Phosphates:
Crude |  | 86903 | -- | Israel 69,400; Russia 15,000.
Milled |  | 17432 | -- | Belgium 16,000.
See footnotes at end of table.
TABLE 4--Continued
GERMANY: IMPORTS OF SELECTED MINERAL COMMODITIES IN 20051
(Metric tons unless otherwise specified)
Sourcese
Commodity |  | Total | United States | Other (principal2)
INDUSTRIAL MINERALS--Continued
Precious and semiprecious stones, natural
(other than diamond):
Gem, not set or strung |  | 1406 | -- | Brazil 800; Madagascar 152; China 87.
Industrial stones | grams | 3500 | 900 | China 2,600.
Pyrite, unroasted |  | 62686 | -- | Finland 59,700.
Salt and brine | thousand metric tons | 2559 | -- | Netherlands 1,990; United Kingdom 131.
Stone, sand and gravel:
Basalt, lava rocks, etc. |  | 68572 | -- | Norway 33,100; Italy 15,200; Netherlands 7,060.
Dimension stone:
Dolomite and limestone |  | 614711 | -- | Belgium 273,000; Estonia 267,000.
Granite |  | 136889 | -- | Poland 28,300; Norway 13,700; Portugal 12,600.
Marble, travertine, etc. | thousand metric tons | 3101 | -- | Norway 1,740; Austria 896; Italy 248.
Foundation sand and gravel |  | 22562 | -- | Switzerland, 100%.
Limestone for cement | thousand metric tons | 1876 | -- | Belgium 625; Poland 525; Austria 490.
Quartz and quartzite |  | 78977 | -- | Austria 34,000; Brazil 16,800; Sweden 9,000.
Quartz sand | thousand metric tons | 1590 | -- | France 871; Netherlands 294; Austria 162.
Sandstone |  | 21670 | -- | India 6,720; Poland 6,460; Italy 1,710.
Schist and shale |  | 29224 | -- | France 24,800.
Natural stones, unworked | thousand metric tons | 1183 | -- | France 1,010; Netherlands 75.
Other natural stone, unspecified | do. | 6259 | -- | Norway 3,290; United Kingdom 1,510; Sweden 444.
Sulfur, crude, including native and byproduct |  | 46127 | -- | Belgium 10,200; Netherlands 9,730; Norway 7,060.
Talc, steatite, soapstone, pyrophyllite |  | 376618 | -- | Netherlands 121,000; France 91,900; Austria 76,800.
Vermiculite, perlite, chlorite |  | 97031 | -- | Greece 67,100; Hungary 16,800; South Africa 11,000.
MINERAL FUELS AND RELATED MATERIALS
Asphalt and bitumen, natural |  | 34095 | 6270 | Denmark 5,730; Switzerland 5,180; Trinidad & Tobago 5,050.
Coal:
Bituminous:
Anthracite | thousand metric tons | 992 | 49.6 | Russia 424; Belgium 143; Ukraine 69.
Coke | do. | 4926 | -- | Poland 1,170; Australia 1,150; China 1,030.
Semicoke, coking coal | do. | 5284 | 1140 | Australia 1,960; Canada 1,510; Russia 481.
Other, including briquets | do. | 24178 | -- | South Africa 6,120; Poland 5,970; Russia 5,630.
Lignite | do. | 112 | -- | Czech Republic 106.
Coke of lignite |  | 60 | -- | Australia, 100%.
Gas, natural, gaseous | do. | 76144 | -- | Unspecified, 100%.
Petroleum, crude | do. | 113068 | -- | Russia 37,100; United Kingdom 19,300; Norway 16,800.
Uranium, natural:
Crude, U content |  | 1942 | -- | Canada 889; United Kingdom 633; France 252.
Enriched, fissile isotopes | kilograms | 14989 | -- | France 6,030; Russia 4,510; Netherlands 2,590.
eEstimated; estimated tonnages are rounded to no more than three significant digits; may not add to totals shown. -- Less than 5%.
1Source: Bundesanstalt für Geowissenschaften und Rohstoffe, 2006, Table1.1—Rohstoffsituation, 2005: Hannover, Germany, October.
2Source country was estimated to have accounted for at least 5% of Germany's total imports of the mineral commodity.