## Text
USGS Minerals Yearbook 2004, Volume III--United Kingdom
This workbook includes one Microsoft Word document and four tables.
This icon is linked to an embedded text document. Double-click on the icon to open the document.

## Table1
TABLE 1
UNITED KINGDOM: PRODUCTION OF MINERAL COMMODITIES1
(Metric tons unless otherwise specified)
Commodity |  | 2000 |  | 2001 |  | 2002 |  | 2003e |  | 2004e
METALS
Aluminum:
Alumina from imported bauxite |  | 88500 | e | 83900 |  | 73800 |  | 72000 | r | 72000
Metal:
Primary |  | 305100 |  | 340778 |  | 344318 |  | 342748 | 2 | 359631 | 2
Secondary |  | 285300 |  | 248600 |  | 204900 |  | 205400 | 2 | 205400 | 2
Total |  | 590400 |  | 589378 |  | 549218 |  | 548148 | 2 | 565031 | 2
Cadmium, metal including secondary |  | 503 |  | 425 |  | 292 |  | 22 | 2 | --
Copper, metal, refined, secondary |  | 3000 |  | -- |  | -- |  | -- |  | --
Iron and steel:
Iron ore and concentrate, manganiferous:
Gross weight |  | 1033 |  | 510 |  | 464 |  | 500 |  | 500
Fe content, 54% Fe |  | 540 |  | 281 |  | 255 |  | 275 |  | 275
Metal:
Pig iron | thousand metric tons | 10989 |  | 9861 |  | 8579 |  | 10200 |  | 10500
Steel:
Crude | do. | 15306 |  | 13610 |  | 11718 |  | 12900 |  | 13766 | 2
Hot-rolled | do. | 13173 |  | 11369 |  | 13771 | r | 13500 |  | 13500
Lead:
Mine output, Pb contente |  | 1000 |  | 800 |  | 700 |  | 700 |  | 600
Metal:
Smelter:
Bullion from imported concentrate |  | 36700 |  | 36000 |  | 36000 |  | 9000 |  | 8000
Secondary, refinede, 3 |  | 100000 |  | 100000 |  | 100000 |  | 100000 |  | 120000
Total |  | 136700 |  | 136000 |  | 136000 |  | 109000 |  | 128000
Refined:
Primary4 |  | 166411 |  | 202915 |  | 207719 |  | 181668 | 2 | 126000
Secondary3 |  | 170740 |  | 163390 |  | 166927 |  | 169574 | 2 | 120000
Total |  | 337151 |  | 366305 |  | 374646 |  | 351242 | 2 | 246000
Nickel, metal, refined5 |  | 37976 |  | 33817 |  | 33790 |  | 26788 | 2 | 38600
Zinc, metal, smelter |  | 99600 |  | 100000 |  | 99600 |  | 16600 | 2 | --
INDUSTRIAL MINERALS
Baritee, 6 |  | 55000 |  | 66000 |  | 59000 |  | 57000 |  | 56000
Brominee |  | 50000 |  | 50000 |  | 24500 |  | 25000 |  | 25000
Cement, hydraulic | thousand metric tons | 12702 |  | 11854 |  | 11089 |  | 11215 | 2 | 11250 | 2
Clays:e
Fire clay | do. | 595 |  | 600 |  | 491 |  | 450 |  | 450
Fuller's earth7 | do. | 66 |  | 52 |  | 44 | 2 | 34 |  | 35
Kaolin, china clay8 | do. | 2420 | 2 | 2204 | 2 | 2163 | 2 | 2097 | 2 | 2100
Ball clay and pottery clay7 | do. | 1000 |  | 998 |  | 921 | 2 | 885 | 2 | 900
Other, including shale | do. | 12000 |  | 10100 |  | 10306 | 2 | 10400 |  | 10500
Feldspar, china stone |  | 2000 | e | 2995 |  | 1896 |  | 2000 |  | 2000
Fluorspar, all gradese, 9 |  | 36000 |  | 50000 |  | 53000 |  | 56000 |  | 55000
Gypsum and anhydritee | thousand metric tons | 1500 |  | 1600 |  | 1700 |  | 1700 |  | 1600
Lime, hydrated and quicklimee | do. | 2000 | r | 2000 | r | 1500 | r | 1500 | r | 1500
Nitrogen, N content of ammonia | do. | 814 |  | 850 |  | 837 |  | 1044 | 2 | 1071 | 2
Potash, K2O equivalent |  | 600000 |  | 531900 |  | 540100 |  | 621400 | 2 | 600000
Salt:e
Rock | thousand metric tons | 1700 |  | 1900 |  | 1500 |  | 1500 |  | 1500
From brine | do. | 1200 |  | 1200 |  | 1000 |  | 1000 |  | 1000
In brine, sold or used as such | do. | 3000 |  | 3000 |  | 3200 |  | 3200 |  | 3200
Sand and gravel:
Common sand and gravel | do. | 101621 |  | 101397 |  | 94424 |  | 91000 |  | 90000
Industrial sand | do. | 4095 |  | 4100 | e | 3833 |  | 4000 |  | 4000
Sodium compounds, n.e.s., carbonatee | do. | 1000 |  | 1000 |  | 1000 |  | 1000 |  | 1000
See footnotes at end of table.
TABLE 1--Continued
UNITED KINGDOM: PRODUCTION OF MINERAL COMMODITIES1
(Metric tons unless otherwise specified)
Commodity |  | 2000 |  | 2001 |  | 2002 |  | 2003e |  | 2004e
INDUSTRIAL MINERALS--Continued
Stone:
Crushed:
Calcitee | thousand metric tons | 12 |  | 12 |  | 10 |  | 10 |  | 10
Chalke | do. | 10000 |  | 10000 |  | 8587 | 2 | 8500 |  | 8500
Dolomitee | do. | 14000 |  | 14000 |  | 12937 | 2 | 12950 | 2 | 13000
Igneous rock | do. | 54113 |  | 53190 |  | 51008 |  | 50400 |  | 50000
Limestonee | do. | 86000 |  | 86000 |  | 80497 | 2 | 82000 |  | 82000
Sandstone | do. | 15000 | e | 19967 |  | 18362 |  | 18100 |  | 18000
Slate including fill | do. | 350 | e | 467 |  | 622 |  | 900 |  | 900
Total | do. | 179475 |  | 183636 |  | 172023 |  | 173000 |  | 172000
Dimension:e
Igneous | do. | 125 |  | 497 | 2 | 500 |  | 500 |  | 500
Limestone | do. | 300 |  | 250 |  | 217 | 2 | 225 |  | 250
Sandstone | do. | 300 |  | 250 |  | 250 |  | 250 |  | 250
Slate | do. | 70 |  | 84 | 2 | 120 |  | 100 |  | 100
Total | do. | 795 |  | 1080 |  | 1090 |  | 1080 |  | 1100
Sulfur, byproduct:e
Of metallurgy |  | 51400 | 2 | 69000 | 2 | 33000 | 2 | 13000 |  | 15000
Of petroleum refining |  | 140000 |  | 111000 |  | 125000 |  | 115000 |  | 120000
Total |  | 191000 |  | 180000 |  | 158000 |  | 128000 |  | 135000
Talc, soapstone, pyrophyllite |  | 5000 | e | 4937 |  | 6194 |  | 6000 |  | 6000
Titaniae, 10 |  | 200 |  | 200 |  | 200 |  | 200 |  | 200
MINERAL FUELS AND RELATED MATERIALS
Coal:
Anthracite |  | 797 |  | 616 |  | 2000 | e | 1500 |  | 1200
Bituminous including slurries, fines, etc. |  | 31175 |  | 31512 |  | 28000 |  | 26700 |  | 26000
Total |  | 31972 |  | 32128 |  | 30000 | e | 28200 |  | 27200
Coke:
Metallurgical |  | 6058 |  | 5306 |  | 4335 |  | 4286 | 2 | 4300
Breeze, all types |  | 370 |  | 210 |  | 221 |  | 314 | 2 | 300
Fuel briquets, all grades |  | 537 |  | 550 |  | 431 |  | 393 | 2 | 400
Gas, natural:
Marketable11 | million cubic meters | 95854 |  | 96000 | e | 109050 |  | 100000 |  | 100000
Marketede, 12 | do. | 70000 |  | 70000 |  | 70000 |  | 70000 |  | 70000
Natural gas liquidse, 13 | thousand 42-gallon barrels | 62000 |  | 62000 |  | 62000 |  | 60000 |  | 60000
Peate | cubic meters | 1000 |  | 1000 |  | 973 | 2 | 900 |  | 900
Petroleum:
Crude14 | thousand 42-gallon barrels | 884115 |  | 821220 |  | 810158 |  | 815000 |  | 812000
Refinery products:e
Liquefied petroleum gas | do. | 25000 |  | 25000 |  | 24963 | 2 | 25000 |  | 25000
Naphtha including white spirit | do. | 22000 |  | 22000 |  | 27480 | 2 | 28000 |  | 28000
Gasoline | do. | 230000 |  | 230000 |  | 198458 | 2 | 200000 |  | 200000
Jet fuel and kerosene | do. | 80000 |  | 80000 |  | 71952 | 2 | 72000 |  | 72000
Distillate fuel oil | do. | 195000 |  | 195000 |  | 210536 | 2 | 200000 |  | 200000
Residual fuel oil | do. | 68000 |  | 68000 |  | 57768 | 2 | 58000 |  | 58000
Lubricants | do. | 6500 |  | 6500 |  | 6500 |  | 6500 |  | 6500
Bitumen | do. | 10000 |  | 10000 |  | 10000 |  | 10000 |  | 10000
Petroleum coke | do. | 5000 |  | 5000 |  | 5000 |  | 5000 |  | 5000
Petroleum wax | do. | 400 |  | 400 |  | 400 |  | 400 |  | 400
Unspecified | do. | 30000 |  | 30000 |  | 30000 |  | 30000 |  | 30000
Refinery fuel and losses | do. | 25000 |  | 25000 |  | 25000 |  | 25000 |  | 25000
Total | do. | 697000 |  | 697000 |  | 668000 |  | 660000 |  | 660000
eEstimated; estimated data are rounded to no more than three significant digits; may not add to totals shown. rRevised. -- Zero.
1Table includes data available through September 2005.
2Reported figure.
3Includes a small quantity of primary lead from domestic concentrate.
TABLE 1--Continued
UNITED KINGDOM: PRODUCTION OF MINERAL COMMODITIES1
4Produced entirely from imported bullion and includes the lead content of alloys.
5Refined nickel and nickel content of ferronickel.
6Includes witherite.
7Salable product.
8Sales, dry weight.
9Proportions of grades not available; probably about two-thirds acid grade.
10Sales.
11Methane, excluding gas flared or reinjected.
12Marketable methane, excluding that used for drilling, production, and pumping operations.
13Includes ethane, propane, butane, and condensates, respectively.
14Excludes gases and condensates.

## Table2
TABLE 2
UNITED KINGDOM: STRUCTURE OF THE MINERAL INDUSTRY IN 2004
(Thousand metric tons unless otherwise specified)
|  | Major operating companies |  | Annual
Commodity |  | and major equity owners | Location of main facilities | capacity
Alumina |  | Alcan Inc. | Burntisland, Scotland (closed) | 100000
Aluminum:
Primary |  | British Alcan Aluminium Ltd. | Fort William, Kinlochleven, and Lynemouth | 196
Do. |  | Anglesy Aluminium Ltd. (Rio Tinto Corp., 51%, | Holyhead, Wales | 113
and Kaiser Aluminum and Chemical Corp., 49%)
Secondary |  | Bernhard Metals Ltd. | Derby | 50
Do. |  | Calder Industries Ltd. | do. | 35
Do. |  | Deeside Aluminium Ltd. | Clwyd, Wales | 55
Do. |  | Hydro Aluminium Alupres Ltd. | Caerphilly, Wales | 38
Barite |  | Laporte Industries plc | Mines in Derbyshire | 25
Do. |  | M-I Drilling Fluids (UK) Ltd. | Aberfeldy | 50
Celestite |  | Bristol Minerals Co. Ltd. | Yate, Avon | 30
Cement |  | Aberthaw and Bristol Channel Portland Cement | East Aberthaw and Rhoose, Glamorgan, Scotland | 1000
Co. Ltd.
Do. |  | Lafarge Cement UK (Lafarge Group) | Plants at Aberthaw, Cauldon, Dunbar, Hope, | 7300
Masons, Northfleet, Plymstock, and Weardale
Do. |  | Castle Cement Ltd. (Heidelberg Cement AG, 100%) | Plants at Ketton, Ribblesdale, Padeswood, | 3400
and Pitstone
Do. |  | Rugby Group | Plants at Barrington, Chinnor, Rochester, Rugby, | 2700
and South Ferriby
Clay:
Ball clay |  | WBB Minerals (SCR Sibelco NV) | Various operations in northern and | 500
southern Devon
China clay (kaolin) |  | Imerys Group | Mines and plants in Cornwall and Devon | 3000
Do. |  | Goonvean plc | Mines and plants in Cornwall | 250
Coal | million metric | UK Coal plc | 19 mines in various locations | 30
tons
Copper |  | IMI Refiners Ltd. | Refinery at Walsall, west Midlands | 80
Ferroalloys |  | Corus Group | Teesside, Cleveland | 80
Do. |  | Murex Ltd. | Rainham, Essex | 25
Do. |  | London and Scandinavian Metallurgical Co. Ltd. | Rotherham, South Yorkshire | 30
Do. |  | Eastlink Ferroalloys Ltd. | Glossop | 1.2
Fluorspar |  | Glebe Mines Ltd. | Mill at Stoney Middleton, mines in Derbyshire | 250
Gypsum |  | British Gypsum Ltd. | Mines in Cumbria, Nottinghamshire, and Sussex | 3500
Lead:
Primary |  | Britannia Refined Metals Ltd. (MIM Holdinga Ltd.) | Northfleet, Kent | 225
Secondary |  | do. | do. | 50
Do. |  | H.J. Enthoven and Son Ltd. [Billiton (U.K.) | Darley Dale, Derbyshire | 60
Ltd., 100%]
Smelter |  | MIM Holdings (U.K) Ltd. | Avonmouth, Avon | 55
Natural gas | billion cubic feet | Amoco Ltd., British Petroleum Ltd. Esso (U.K.) Ltd., | North Sea gasfields | 1250
| per year | Phillips Petroleum Co. plc, Shell (U.K.) Ltd.
Nickel, refined |  | INCO Europe Ltd. (INCO Ltd., Canada) | Clydach, Wales | 30
Nitrogen, N content |  | Terra Nitrogen Ltd. | Billingham | 550
of ammonia
Petroleum:
Crude | million 42-gallon | Amoco Ltd., British Petroleum Ltd., Chevron Ltd., | North Sea oilfields | 2.1
| barrels per day | Esso (U.K.) Ltd., Occidental Petroleum Co. Ltd.,
Shell (U.K.) Ltd., Texaco Ltd., Unocal, Inc.
Refined | do. | British Petroleum Ltd., Conoco Ltd., Mobil Oil Co. | 11 refineries in various locations | 2.3
Ltd., and others
Platinum-group metals |  | Johnson Matthey plc | Refineries at Enfield (London) and Royston | 20
Potash |  | Cleveland Potash Ltd. (Israel Chemicals Ltd., 100%) | Boulby Mine, Yorkshire | 1000
TABLE 2--Continued
UNITED KINGDOM: STRUCTURE OF THE MINERAL INDUSTRY IN 2004
(Thousand metric tons unless otherwise specified)
|  | Major operating companies |  | Annual
Commodity |  | and major equity owners | Location of main facilities | capacity
Salt:
Road |  | Cleveland Potash Ltd. (Israel Chemicals Ltd., 100%) | Boulby Mine, Yorkshire | 600
Rock |  | British Salt Ltd. | Middlewich | 800
Do. |  | Irish Salt Mining and Exploration Co. | Mine at Carrick Fergus, Northern Ireland | 300
Sand and gravel |  | TMC Pioneer Aggregates Ltd. | Chelmsford, Essex | 1000
Silica sand |  | WBB Minerals (SCR Sibelco NV) | Various operations in Chesire, Humberside, | 5000
and Norfolk
Slate, natural |  | Alfred McAlpine Slate Ltd. | Penrhyn quarry, Bethesda, Wales | 25
Steel |  | Corus Group plc | 4 steelworks in Gwent, Humberside, Lanark, | 18000
and Scunthorpe
Do. |  | ASW Holdings plc | Integrated steelworks at Cardiff, Wales | 600
Stone, crushed |  | ARC Ltd. (Hanson plc, 100%) | 50 quarries in various locations | 50000
Do. |  | do. | Glensanda quarry at Oban, Scotland | 15000
Talc |  | Alex Sandison and Son Ltd. | Unst, Shetland Islands | 15
Do. |  | Shetland Talc Ltd. (Anglo European Minerals Ltd., | Cunningsburg, Shetland Islands | 35
50%, and Dalriada Mineral Ventures Ltd., 50%)
Tin, ore |  | Baseresult Holdings Ltd. | South Crofty Mine, Cornwall (closed | 1800
March 1998)
Titanium, sponge |  | Deeside Titanium Ltd. | Plant at Deeside, Clyde | 5
Zinc, smelter |  | Britannia Zinc Ltd. (Xstrata plc, 100%) | Avonmouth, Avon (closed 2003) | 120

## Table3
TABLE 3
UNITED KINGDOM: EXPORTS OF DIAMOND1
| 1999 |  | 2000 |  | 2001 |  | 2002 |  | 2003
| Quantity | Value | Quantity | Value | Quantity | Value | Quantity | Value | Quantity | Value
| (thousand | (thousand | (thousand | (thousand | (thousand | (thousand | (thousand | (thousand | (thousand | (thousand
Grade | carats) | dollars) | carats) | dollars) | carats) | dollars) | carats) | dollars) | carats) | dollars)
Unsorted | 2784 | 242843 | 8616 | 626155 | 4031 | 447882 | NA | 430678 | 9744 | 944021
Gem:
Rough | 63338 | 4517638 | 61757 | 5576720 | 89543 | 5894276 | 86681 | 5877830 | 104323 | 6537180
Cut | 1706 | 619601 | 795 | 563486 | 900 | 644169 | 395 | 748 | 828 | 836
Industrial | 29979 | 36309 | 27031 | 43803 | 11861 | 29904 | 7837 | 27002 | 12178 | 70414
Dust | 49035 | 17989 | NA | 22533 | 88613 | 21457 | NA | 18882 | 75402 | 20431
Total | 146842 | 5434380 | 98199 | 6823697 | 194948 | 6590253 | 94913 | 6355140 | 202475 | 7572882
NA Not available.
1Where necessary, values have been converted from United Kingdom pounds (£) to U.S. dollars ($) at the rate of £1.00=US$1.74.
Source: British Geological Survey, United Kingdom Minerals Yearbook 2004, May 2005, p. 46.

## Table4
TABLE 4
UNITED KINGDOM: IMPORTS OF DIAMOND1
| 1999 |  | 2000 |  | 2001 |  | 2002 |  | 2003
| Quantity | Value | Quantity | Value | Quantity | Value | Quantity | Value | Quantity | Value
| (thousand | (thousand | (thousand | (thousand | (thousand | (thousand | (thousand | (thousand | (thousand | (thousand
Grade | carats) | dollars) | carats) | dollars) | carats) | dollars) | carats) | dollars) | carats) | dollars)
Unsorted | 4677 | 239180 | 5561 | 340249 | 587 | 49708 | 1795 | 126264 | 5210 | 315088
Gem:
Rough | 151651 | 5738628 | 79692 | 6531685 | 81303 | 6612276 | 70336 | 4858323 | 77715 | 5586769
Cut | 4810 | 989282 | 6423 | 1086032 | 4396 | 975125 | 5132 | 1246848 | 4520 | 1098813
Industrial | 8406 | 17994 | 16209 | 28029 | 7345 | 19364 | 7802 | 18360 | 21518 | 58937
Dust | 64954 | 20007 | 98133 | 23804 | 74756 | 22398 | 68359 | 17116 | 92290 | 16641
Total | 234498 | 7035091 | 206018 | 8009799 | 168387 | 7678871 | 153424 | 6266911 | 201253 | 7076248
NA Not available.
1Where necessary, values have been converted from United Kingdom pounds (£) to U.S. dollars ($) at the rate of £1.00=US$1.74.
Source: British Geological Survey, United Kingdom Minerals Yearbook 2004, May 2005, p. 46.