## Table 1
TABLE 1
BULGARIA: PRODUCTION OF MINERAL COMMODITIES1, 2
(Metric tons unless otherwise specified)
Commodity |  | 1999 |  | 2000 |  | 2001 |  | 2002 |  | 2003
METALS
Aluminum, metal, secondary |  | 4438 |  | 3190 |  | 1568 |  | 2062 |  | 2000 | e
Bismuth, metale |  | 40 |  | 40 |  | 40 |  | 40 |  | 40
Cadmium, metal, smelter |  | 217 |  | 331 | r | 333 | r | 345 | r | 307
Copper:
Ore:
Gross weight | thousand tons | 22346 |  | 22829 |  | 24878 |  | 26030 |  | 26415
Cu contente | do. | 113 |  | 113 |  | 115 |  | 112 | r | 116 | 3
Concentrate:
Gross weight | do. | 482 |  | 462 |  | 438 |  | 464 | r | 458
Cu content | do. | 96 |  | 92 |  | 88 |  | 93 | r | 92
Metal, primary and secondary:
Smelter |  | 107000 |  | 178000 |  | 157000 |  | 181000 |  | 199300
Refined, electrolytically |  | 21000 |  | 32400 |  | 34400 |  | 40000 |  | 42000
Gold, metal | kilograms | 2743 |  | 2347 |  | 2540 |  | 2612 |  | 2142
Iron and steel:
Iron ore:
Gross weight | thousand tons | 699 |  | 559 |  | 325 |  | 373 |  | 466
Fe content | do. | 223 |  | 178 |  | 92 |  | 105 |  | 127
Iron concentrates | do. | 361 |  | 304 |  | 240 |  | 167 |  | 248
Metal:
Pig iron for steelmaking | do. | 1152 |  | 1220 |  | 1211 |  | 1072 |  | 1100 | e
Ferroalloys, ferrosilicone | do. | 10 |  | 10 |  | 10 |  | 10 |  | 10
Steel, crude | do. | 1890 |  | 2023 |  | 1942 |  | 1860 |  | 1950
Semimanufactures, rolled | do. | 1535 |  | 1455 |  | 1598 | r | 1539 | r | 1500 | e
Lead:
Mine output, Pb content |  | 14000 |  | 14000 |  | 16000 |  | 24000 |  | 31000
Concentrate:
Gross weight |  | 25208 |  | 15019 |  | 26400 |  | 31108 | r | 35200
Pb contente |  | 17000 |  | 10500 |  | 18500 |  | 21800 | r | 24600
Metal, refined, primary and secondary |  | 81600 |  | 84100 |  | 88300 |  | 66000 |  | 69000
Manganese ore:
Gross weight |  | -- |  | -- |  | 1516 |  | 4 |  | 4
Mn contente |  | -- |  | -- |  | 450 |  | -- |  | --
Silver, mine output, Ag content |  | 59 |  | 55 |  | 57 |  | 60 |  | 62
Tin, metal |  | 10 | e | 10 |  | 10 |  | 10 |  | 10 | e
Uranium, oxide, U contente |  | 600 |  | 600 |  | 600 |  | 600 |  | 600
Zinc:
Mine output, Zn content |  | 12000 |  | 10000 |  | 10600 |  | 25800 |  | 31000
Concentrate:
Gross weight |  | 19560 |  | 18096 |  | 23301 |  | 28672 |  | 36200
Zn contente |  | 10200 |  | 9400 |  | 12100 |  | 14900 |  | 18800
Metal, smelter, primary and secondary |  | 83700 |  | 84200 |  | 88600 |  | 83000 |  | 86800
INDUSTRIAL MINERALS
Asbestos fiber, all grades |  | 300 | e | 300 |  | 300 |  | 300 |  | 300
Barite ore, run of mine |  | 1124000 |  | 875000 |  | 825000 |  | 656000 |  | 637000
Cement, hydraulic | thousand tons | 2060 |  | 2209 |  | 2088 |  | 2137 | r | 2100 | e
Clays:
Bentonite | do. | 232 |  | 296 |  | 320 |  | 212 | r | 146
Kaolin, washed | do. | 140 | e | 150 |  | 150 |  | 160 |  | 170 | e
Refractory | do. | 48 |  | 34 |  | 37 |  | 38 |  | 31
Feldspar | do. | 28 |  | 22 |  | 23 |  | 34 |  | 4
Fluorspare | do. | 2 |  | 2 |  | 2 |  | 2 |  | 2
Gypsum and anhydrite:
Crude | do. | 149 |  | 170 |  | 167 |  | 156 | r | 168
Calcined | do. | 55 | e | 65 |  | 50 |  | 50 |  | 50 | e
See footnotes at end of table.
TABLE 1--Continued
BULGARIA: PRODUCTION OF MINERAL COMMODITIES1, 2
(Metric tons unless otherwise specified)
Commodity |  | 1999 |  | 2000 |  | 2001 |  | 2002 |  | 2003
INDUSTRIAL MINERALS--Continued
Lime, industrial | do. | 1068 |  | 1388 |  | 1248 | r | 1136 | r | 2902
Limestone and dolomitee | do. | 11000 |  | 11000 |  | 11000 |  | 11000 |  | 11000
Nitrogren, N content of ammonia | do. | 378 |  | 647 |  | 580 |  | 328 |  | 321
Perlite | do. | 13 |  | 17 |  | 12 |  | 11 | r | 17
Pyrites, gross weighte | do. | 150 |  | 150 |  | 150 |  | 150 |  | 150
Salt, all types | do. | 1300 |  | 1700 |  | 1931 |  | 1800 |  | 1882
Sand and gravel | thousand cubic meters | 2829 |  | 2291 |  | 2375 |  | 2385 | r | 2500 | e
Silica (quartz sand) | thousand tons | 533 |  | 690 |  | 677 |  | 607 |  | 610
Sodium carbonate, calcinede | do. | 800 |  | 800 |  | 800 |  | 800 |  | 800
Sulfur:e
Sulfur content of pyrite |  | 50000 |  | 50000 |  | 50000 |  | 50000 |  | 50000
Byproduct |  | 50000 |  | 50000 |  | 50000 |  | 50000 |  | 50000
Total |  | 100000 |  | 100000 |  | 100000 |  | 100000 |  | 100000
Sulfuric acid |  | 456483 | r | 641430 | r | 620315 | r | 715018 | r | 750000 | e
MINERAL FUELS AND RELATED MATERIALS
Coal, marketable:
Anthracite | thousand tons | 17 |  | 18 |  | 14 |  | 13 |  | 9
Bituminous | do. | 106 |  | 100 |  | 101 |  | 109 |  | 44
Brown | do. | 3074 |  | 3211 |  | 3151 |  | 3232 |  | 3044
Lignite | do. | 22696 | r | 23765 |  | 23856 |  | 23202 |  | 24597
Total | do. | 25893 |  | 27094 |  | 27122 |  | 26556 |  | 27694
Cokee | do. | 1200 |  | 1200 |  | 1200 |  | 1200 |  | 1200
Natural gas, marketed | million cubic meters | 27 |  | 15 |  | 22 |  | 11 |  | 11
Petroleum:
Crude, reported | thousand tons | 39 |  | 41 |  | 32 |  | 33 |  | 27
Refinery productse | thousand 42-gallon barrels | 25000 |  | 25000 |  | 25000 |  | 25000 |  | 25000
eEstimated. rRevised. --Zero.
1Table includes data available through October 2004.
2In addition to commodities listed, chromite, magnesite, palladium, platinum, tellurium, and uranium and a variety of crude construction materials
(common clays, dimension stone, and crushed stone) are produced, but available information is inadequate to make reliable estimates of output level.
3Reported figure.

## Table 2
TABLE 2
BULGARIA: STRUCTURE OF THE MINERAL INDUSTRY IN 2003
(Thousand metric tons unless otherwise specified)
Annual
Commodity |  | Major operating companies | Location of main facilities | capacity
Cement |  | Reka Devnia | Devnia | 1,825.
Do. |  | Zlatna Panega | Panega | 1,300.
Do. |  | Others | Temelkovo, Dimitrovgrad, Pleven, and Beli | 1,590.
Izvor
Coal:
Bituminous |  | Economic Mining and Power Combine | Balkan coal basin in central Bulgaria, | 445.
|  | (Smek) Balkanbass | northwest of Silven
Brown |  | G. Dimitrov | Pernik coal basin, southwest of Sofia | 4,000.
Do. |  | Others | Bobov Dol and Pirin in western Bulgaria | 3,100.
Lignite |  | SMEK East Maritsa | East Maritsa coal basin near Zagora | 25,000.
Do. |  | Others | Marbas. Pernik, and Bobov Dol coal basins | 5,300.
Copper (Cu):
Concentrate, Cu content |  | Asarel-Medet AD. | Panagurishte, Pazardzhik District | 25.
Do. |  | Chelopech Ltd. | Srednogorie, Sofia District | 5.
Do. |  | Bradtze | Malko Turnovo | 2.
Do. |  | Elatzite-Med Ltd. | Srednogorie, Sofia District | 15.
Do. |  | Rosen | Burgas, near the Black Sea | 1.
Do. |  | Tsar Asen | Srednogorie, Sofia District | 2.
Do. |  | Burgaskii Mines Ltd., Zidorovo | Burgas, near the Black Sea | 0.5.
Metal, refined |  | N.V. Umicore S.A. Pirdop Copper | Srednogorie, Sofia District | 120.
Smelter & Refinery
Iron ore |  | Kremikovtzi Iron and Steel Works | Kremikovtzi | 2,000.
Lead-zinc (Pb-Zn):
Concentrate, Pb-Zn content |  | Gorubso Co. | Erma Reka, Kurdjali, Laki, and Rudozem, all | 59 Pb,
|  |  | in Madan area near Greek border | 47 Zn.
Do. |  | Madzharovo Ltd. | Near Plovdiv | 3 Pb,
2 Zn.
Do. |  | Ossogovo Ltd. | Ossogovo Mountains, western Bulgaria | 3 Pb,
2 Zn.
Do. |  | Ustrem Ltd. | Near Thundza River, eastern Bulgaria | 3.5 Pb,
0.8 Zn.
Metal:
Pb, refined |  | KCM SA (formerly Dimitur Blagoev) | Plovdiv | 44
Do. |  | Lead and Zinc Complex Ltd. | Kurdjali | 60.
Zn, smelter |  | KCM SA (formerly Dimitur Blagoev) | Plovdiv | 60.
Do. |  | Lead and Zinc Complex, Ltd. | Kurdjali | 30.
Manganese ore |  | Mangan Ltd. (Obrotchishte) | Varna District | 50.
Natural gas |  | Ministry of Power Supply | Chiren field, in northwest Bulgaria | (1).
Petroleum:
Crude |  | do. | do. | (1).
Refined | barrels per day | Economic Trust for Petroleum Products | Refineries in Burgas, Pleven, and Ruse | 260,000.
Steel, crude |  | Kremikovtzi Iron and Steel Works | Near Sofia | 2300
Do. |  | Stomana Iron and Steel Works | Pernik | 1,300.
1Insignificant capacity.

## Table 3
TABLE 3
ROMANIA: PRODUCTION OF MINERAL COMMODITIES1, 2
(Metric tons unless otherwise specified)
Commodity |  | 1999 | 2000 |  | 2001 |  | 2002 |  | 2003
METALS
Aluminum:
Bauxite, gross weight |  | -- | -- |  | -- |  | -- |  | --
Alumina, calcined, gross weight |  | 277388 | 416587 |  | 319403 |  | 361047 | r | 332852 | 3
Ingot including alloys:
Primary |  | 174452 | 179038 |  | 181831 |  | 187052 | r | 195616 | 3
Secondary |  | 146 | 2305 |  | 682 |  | 3308 | r | 273 | 3
Total |  | 174594 | 181343 |  | 182513 |  | 190360 |  | 195889
Bismuth, mine output, Bi contente |  | 40 | 40 |  | 40 |  | 40 |  | 40
Cadmium metal, smelter |  | -- | -- |  | -- |  | -- |  | --
Copper:
Mine output, Cu content of concentrate |  | 16807 | 16099 |  | 19185 |  | 18962 | r | 21317 | 3
Metal:
Smelter:
Primary |  | 24010 | 16429 |  | 8979 | r | 8871 |  | 4456 | 3
Secondarye |  | 2000 | 2000 |  | 2000 |  | 2000 |  | 500
Total |  | 24010 | 18429 |  | 10979 |  | 10871 |  | 4956
Refined:
Primary |  | 20294 | 15303 |  | 18522 |  | 11453 |  | 16672 | 3
Secondarye |  | 4000 | 4000 |  | 4000 |  | 2000 |  | 2000
Total |  | 24294 | 19303 |  | 22522 |  | 13453 |  | 18672
Gold, mine output, Au contente | kilograms | 500 | 500 |  | 500 |  | 500 |  | 400
Iron and steel:
Iron ore:
Gross weight | thousand tons | 131 | 116 |  | 292 |  | 342 | r | 304 | 3
Metal content | do. | 71 | 55 |  | 76 |  | 89 | r | 79
Metal:
Pig iron | do. | 3006 | 3066 |  | 3243 |  | 3979 | r | 4101 | 3
Ferroalloys:
Ferrosilicon |  | 5000 | 8309 |  | 5823 |  | -- |  | -- | 3
Ferromanganese |  | 25 | 1989 |  | 384 |  | -- |  | -- | 3
Ferrosilicomanganese |  | 550 | 62320 |  | 71921 |  | 84720 | r | 141899 | 3
Silicon metale |  | -- | 200 |  | 200 |  | 200 |  | 100
Steel, crude | thousand tons | 4355 | 4672 |  | 4936 |  | 5490 | r | 5690 | 3
Semimanufactures:
Pipes and tubes | do. | 348 | 465 |  | 665 |  | 562 | r | 218 | 3
Rolled products | do. | 3377 | 3687 |  | 3582 | r | 3907 | r | 4653 | 3
Lead:
Mine output, Pb content of concentrate |  | 20484 | 18750 |  | 19676 |  | 15136 | r | 18102 | 3
Smelter, primarye |  | 15000 | 15000 |  | 15000 |  | 15000 |  | 16000
Refined:e
Primary |  | 13000 | 25000 |  | 24000 |  | 23100 | r | 23100 | 3
Secondary |  | 3000 | 3000 |  | 3000 |  | 3000 |  | 5000
Total |  | 16000 | 28000 |  | 27000 |  | 29000 |  | 28100
Manganese:
Ore, gross weight | thousand tons | 60 | 24 |  | 70 |  | 60 |  | 90
Concentrate:4
Gross weight | do. | 42 | 19 |  | 55 |  | 40 |  | 60
Mn content | do. | 11 | 5 |  | 14 |  | 12 |  | 15 | 3
Silver, mine output, Ag content |  | 18 | 18 |  | 12 |  | 15 |  | 18 | 3
Zinc:
Mine output, Zn content of concentrate |  | 26536 | 27452 |  | 29786 |  | 21250 |  | 23464 | 3
Metal, smelter, primary and secondary |  | 29000 | 51900 |  | 47200 |  | 51600 |  | 52000 | 3
See footnotes at end of table.
TABLE 3--Continued
ROMANIA: PRODUCTION OF MINERAL COMMODITIES1, 2
(Metric tons unless otherwise specified)
Commodity |  | 1999 | 2000 |  | 2001 |  | 2002 |  | 2003
INDUSTRIAL MINERALS
Barite, processed |  | 4641 | 4266 |  | 2851 |  | 100 |  | --
Cement, hydraulic | thousand tons | 5580 | 6058 |  | 5668 |  | 5680 |  | 5988 | 3
Clays:
Bentonite:
Run of minee |  | 45000 | 75000 |  | 60000 |  | 40000 |  | 40000
Marketable |  | 19609 | 37687 |  | 24779 |  | 15389 | r | 17637 | 3
Kaolin:
Run of minee |  | 73000 | 70000 |  | 70000 |  | 71000 |  | 70000
Marketable |  | 23586 | 18942 |  | 21867 |  | 22517 | r | 21724 | 3
Diatomite |  | 11592 | 8890 |  | 9743 |  | 20922 | r | 31298 | 3
Feldspar |  | 36635 | 37157 |  | 43037 |  | 51959 | r | 71717 | 3
Fluorspare |  | 15000 | 15000 |  | 15000 |  | 15000 |  | 15000
Graphite |  | 1041 | 1251 |  | 1176 |  | 1001 |  | 1014 | 3
Gypsum | thousand tons | 305 | 218 |  | 275 |  | 421 | r | 394 | 3
Lime | do. | 1464 | 1666 |  | 1790 | r | 1918 | r | 2025 | 3
Nitrogen, N content of ammonia | do. | 687 | 1033 |  | 949 | r | 930 | r | 1180 | 3
Pyrites, gross weight | do. | 68 | 70 | e | 70 | e | 70 |  | 70
Salt:
Rock salt | do. | 100 | 52 |  | 49 |  | 46 |  | 47 | 3
Other | do. | 2199 | 2256 |  | 2176 |  | 2211 |  | 2368 | 3
Total | do. | 2299 | 2308 |  | 2224 |  | 2257 |  | 2415
Sand and gravel | do. | 748 | 814 |  | 733 |  | 1569 | r | 1013 | 3
Sodium compounds, n.e.s.:
Caustic soda | do. | 289 | 343 |  | 346 |  | 353 | r | 408 | 3
Soda ash, manufactured, 100% Na2CO2 basis | do. | 431 | 391 |  | 448 |  | 454 | r | 407 | 3
Sulfur:
S content of pyrites | do. | 17 | 10 |  | 2 |  | -- |  | --
Byproduct, all sourcese | do. | 200 | 200 |  | 200 |  | 200 |  | 200
Totale | do. | 217 | 210 |  | 202 |  | 200 |  | 200
Sulfuric acid | do. | 234 | 181 |  | 58 |  | 58 |  | 65 | 3
Talc |  | 8289 | 7850 |  | 7270 |  | 7310 | r | 10082 | 3
MINERAL FUELS AND RELATED MATERIALS
Carbon black |  | 12490 | 14756 |  | 15538 |  | 8106 |  | 2000 | 3
Coal, washed:
Anthracite and bituminous: | thousand tons | 2751 | 3251 |  | 14 | r | 13 |  | 8 | 3
Of which:
For coke and semicoke production | do. | 110 | 13 |  | 14 |  | 13 |  | 8 | 3
For other uses | do. | 1 | -- |  | -- |  | -- |  | -- | 3
Brown | do. | -- | 291 |  | 324 |  | 245 | r | 224 | 3
Lignite | do. | 22472 | 25752 |  | 32457 |  | 30154 | r | 32819 | 3
Total | do. | 25223 | 29294 |  | 32795 |  | 30446 |  | 33051
Coke:
Metallurgical | do. | 1593 | 1534 |  | 1343 | r | 1680 | r | 1510 | 3
Other | do. | -- | 79 |  | 70 |  | 186 | r
Total | do. | 1593 | 1613 |  | 1413 |  | 1866 | r | 1510
Gas, natural, gross:
Associated | million cubic meters | 1164 | 1249 |  | 1424 |  | 1403 | r | 1363 | 3
Nonassociated | do. | 13413 | 13358 |  | 12666 | r | 12244 | r | 11842 | 3
Total | do. | 14577 | 14607 |  | 14090 |  | 13647 |  | 13205
Petroleum:
Crude:
As reported | thousand tons | 6154 | 6042 |  | 6011 |  | 5810 | r | 5662 | 3
Converted | thousand 42-gallon barrels | 45866 | 45300 |  | 45100 |  | 44000 |  | 42500
Refinery productse | do. | 77265 | 75000 |  | 75000 |  | 75000 |  | 75000
See footnotes at end of table.
TABLE 3--Continued
ROMANIA: PRODUCTION OF MINERAL COMMODITIES1, 2
eEstimated. rRevised.
1Includes data available through September 2004.
2In addition to the commodities listed, antimony, asbestos, and a variety of crude construction materials are produced, and molybdenum may have been produced as a
byproduct of copper from 1988 on; output is not reported quantitatively and available information is inadequate to make reliable estimates of output levels.
3Reported figure.
4Estimated series were based on published data on concentrate production.

## Table 4
TABLE 4
ROMANIA: STRUCTURE OF THE MINERAL INDUSTRY IN 2003
(Thousand metric tons unless otherwise specified)
|  | Major operating companies (Government- |  | Annual
Commodity |  | owned unless otherwise specified) | Location of main facilities | capacity
Alumina |  | Soc Com Alor SA | Plant at Oradea, near Hungarian border | 250.
Do. |  | BBG Alum S.A. (51% owned by the | Plant at Tulcea, Danube Delta | 400.
Balli Group of the United Kingdom
and the Bayrakter Co. of Turkey)
Aluminum, primary |  | SC Alro S.A. (Slatina Aluminium Enterprise) | 120 kilometers west of Bucharest | 270.
Barite |  | Ministry of Industry | Ortra mine, Rosia Montana, southwest of Cluj | 100.
Bauxite |  | do. | Oradea-Dobresti Mining Complex, near Hungarian border | 350.
Cement |  | Cimentul SA Turda | Plant at Turda, 600 kilometers from Port of Constanta | cement,
1,360;
clinker,
850.
Do. |  | Cimentul SA Cimus | Plant at Cimpulung, about 499 kilometers from Port of | cement,
|  |  | Constanta | 2,200;
clinker,
1,360.
Do. |  | Moldocim SA Bicaz | Plant at Bicaz, about 450 kilometers from Port of | cement,
|  |  | Constanta | 3,100;
clinker,
1,520.
Do. |  | Romcif SA Fieni | Plant at Fieni, about 420 kilometers from Port of | cement,
|  |  | Constanta | 1,600;
clinker,
960.
Do. |  | Romcim SA | Plant at Alesd, 812 kilometers from Port of Constanta | cement,
3,500;
clinker,
2,120.
Do. |  | do. | Plant at Hoghiz, 437 kilometers from Port of Constanta | cement,
2,200;
clinker,
1,520.
Do. |  | do. | Medgidia plant, about 35 kilometers west of Constanta | cement,
3,500;
clinker,
1,980.
Do. |  | do. | Plant at Jiu, about 533 kilometers from the Port of | cement,
|  |  | Constanta | 3,000;
clinker,
2,045.
TABLE 4--Continued
ROMANIA: STRUCTURE OF THE MINERAL INDUSTRY IN 2003
(Thousand metric tons unless otherwise specified)
|  | Major operating companies (Government- |  | Annual
Commodity |  | owned unless otherwise specified) | Location of main facilities | capacity
Coal:
Bituminous |  | Compania Nationala a Huilei-Petrosani | Valea Jiului Mining Complex, near Hunedoara | 10,400.
Lignite |  | Societatea National a Lignitului | Jiu Valley, Oltenia County, north of Craiova | 20,300.
Oltenia-Targu Jui
Do. |  | Societatea National a Carbunelui-Ploiesti | About 50 kilometers north of Bucharest | 8,700.
Copper:
Ore (concentrate) |  | Compania Nationala REMIN S.A. and | Baia Mare, Baia Sprie, and Cavnic mines, northwestern area | 180.
|  | Compania Nationala Minvest | near the Ukrainian border; Rosia Montana, Noud, Borsa
Balan, and Lesul Ursului Mines--in east-west arc along
Carpathian range; Rosia Poieni Mine; and Moldova Noua
Mine, southwest near Danubian border with Yugoslavia
Metal |  | SC Allied Deals Phoenix SA | Outokumpu flash smelter and electrolytic refinery at Baia | 40.
Mare in the Northwestern area, near the Ukrainian border
Do. |  | SC Ampelum SA | Zlatna smelter and refinery, Apuseni, northwest Romania | 13.
Ferroalloys |  | Ferom-Joint Stock Co. | Complex at Tulcea | 280.
Iron ore |  | Compania Nationala Minvest | Mining complex at Hunedoara, in west-central Romania | 1,320.
Do. |  | do. | Resita Mining Complex, southwestern Romania, near | 660.
Yugoslav border
Do. |  | do. | Napoca-Cluj Mining Complex, northwestern Romania on | 990.
the Somesul River
Lead in ore |  | Compania Nationala REMIN S.A. | Baia Mare Mine, near Ukrainian and Hungarian borders | 24.
Do. |  | Compania Nationala Minvest | Balan Mine, 50 kilometers southwest of Piatra Neamt | 10.
Lead metal |  | Sometra S.A. | Imperial Smelter at Copsa Mica, central Romania, on the | 42.
Tirnava Mare River
Natural gas | million cubic feet | Ministry of Industry, Department | Tirgu Mures Field at Tirgu Mures, north-central Romania | 996,000.
| per year | of Energy
Do. | do. | do. | Ploesti Field, 50 kilometers north of Bucharest | 249,000.
Petroleum, crude | barrels per day | do. | Ploesti-Teleajen, Pitesti, and Tirgoviste Fields, in Prahova | 250,000.
Valley around Bucharest; Bacau Field at Bacau, east-
central Romania near the Siretul River; and West
Carpathian Field, southeastern Carpathian Mountains,
between the west bank of the Olt River and Tirgu Jiu
Petroleum, refined | do. | do. | Refineries at Brazil, Pitesti, Onesti, Barcau, Borzesti, | 664,000.
Brasov, Cimpina, Darmanesti, Oradea, Ploesti,
Teleajen, and Navodari
Steel |  | Gavazzi Steel SA (formerly Otel Rosu) | Caras-Severin, southeastern region, near Yugoslav border | 400.
Do. |  | SC Industrie Sarmei SA | Campia Turzii, Cluj, northwestern Romania | 300.
Do. |  | Ispat Sidex SA Galati (Ispat, India and | Danube River, north of Brail, near the Ukrainian border | 10,000.
United Kingdom)
Do. |  | Siderurgica SA Hunedoara (LNM Holdings | West-central Romania, near Calan | 2,135.
NV, United Kingdom)
Do. |  | CSR S.A. Resita | Southwestern Romania, about 20 kilometers southwest of | 1,200.
Caransebes
Do. |  | Siderica SA Calarasi | Near the Bulgarian border close to the Danube | 2,200.
Do. |  | COST SA Targoviste | Targoviste, Dimbovita, near Bucharest | 1,100.
Zinc:
In ore |  | Compania Nationala Minvest | Baia Mare, near Ukrainian and Hungarian borders | 60.
Metal |  | Sometra S.A. | Imperial Smelter at Copsa Mica, Tirnava River, central | 66.
Romania