## Table 1
TABLE 1
CZECH REPUBLIC: PRODUCTION OF MINERAL COMMODITIES1
(Metric tons unless otherwise specified)
Commodity |  | 1998 |  | 1999 | 2000 | 2001 |  | 2002
METALS
Aluminum, secondarye |  | 45000 |  | 40000 | 40000 | 20000 |  | 20000
Copper, refined, secondarye |  | 20000 |  | 23037 | 20000 | 18000 |  | 18000
Gold metal | kilograms | -- |  | 3207 | 3000 | 2000 |  | 2000
Iron and steel:
Iron ore:
Gross weight | thousand tons | 26 |  | 23 | 21 | 20 |  | --
Fe contente |  | 7000 |  | 6000 | 6000 | 6000 |  | --
Metal:
Pig iron | thousand tons | 4982 |  | 4022 | 4621 | 4677 |  | 4840 | 2
Ferroalloys, total electric furnacee | do. | 1 |  | 1 | 1 | 1 |  | 1
Steel, crude | do. | 6498 |  | 6107 | 6216 | 6316 |  | 6512 | 2
Total semimanufactures | do. | 10205 |  | 10207 | 11637 | 12645 |  | 12500
of which hot-rolled products | do. | 5129 |  | 4722 | 4546 | 5265 |  | 5489 | 2
Lead, metal, secondary |  | 20000 |  | 29280 | 25000 | 25000 |  | 25000
Silver |  | -- |  | 24 | 25 | 25 |  | 25
Uranium, mine output, U content |  | 611 |  | 605 | 498 | 490 | r | 477 | 2
Zinc metal, secondary |  | 1000 |  | 145 | 150 | 250 |  | 250
INDUSTRIAL MINERALS
Cement, hydraulic | thousand tons | 4604 |  | 4241 | 4093 | 3550 |  | 3217 | 2
Clays:
Bentonite | do. | 125 |  | 160 | 280 | 224 | r | 174 | 2
Kaolin | do. | 3049 |  | 5183 | 5573 | 5543 | r | 3650 | 2
Other | do. | 1030 |  | 1070 | 1120 | 585 | r | 564 | 2
Diatomite |  | 35000 |  | 37000 | 34000 | 83000 | r | 28000 | 2
Diamond, synthetice | carats | 5000 |  | 5000 | 5000 | 5000 |  | 5000
Fertilizer, manufactured:
Nitrogenous, N content |  | 247000 |  | 220000 | 257000 | 250000 |  | 250000
Phosphatic, P2O5 content |  | 80000 |  | 100000 | 100000 | 100000 |  | 100000
Potassic, K2O content |  | 20000 |  | 20000 | 20000 | 20000 |  | 20000
Mixed |  | 100000 |  | 77000 | 75000 | 75000 |  | 75000
Feldspar |  | 266000 |  | 244000 | 337000 | 373000 | r | 401000 | 2
Gemstones, crude, pyrope-bearing rock |  | 43000 |  | 54000 | 62000 | 47000 | r | 52000 | 2
Graphite |  | 28000 |  | 22000 | 23000 | 17000 | r | 16000 | 2
Gypsum and anhydrite, crude |  | 222000 |  | 136000 | 82000 | 24000 | r | 108000 | 2
Lime, hydrated and quicklime | thousand tons | 1151 |  | 1142 | 1202 | 1300 | r | 1120 | 2
Nitrogen, N content of ammoniae |  | 250000 |  | 250000 | 250000 | 250000 |  | 250000
Quartz |  | 1000 |  | 3000 | -- | -- |  | -- | 2
Salte |  | -- |  | -- | -- | -- |  | NA
Sand and gravel:
Common sand and gravel | thousand cubic meters | 9279 |  | 12781 | 12640 | 12100 | r | 12464 | 2
Foundry sand | thousand tons | 815 |  | 717 | 829 | 771 | r | 676 | 2
Glass sand | do. | 827 |  | 980 | 985 | 974 | r | 853 | 2
Stone:
Basalt (for casting) |  | 96000 |  | 89000 | 14000 | 15000 |  | 15000
Dimension stone | thousand cubic meters | 305000 |  | 300000 | 320000 | 300000 | r | 285000 | 2
Limestone and other calcareous stones | thousand tons | 11558 |  | 11703 | 11808 | 10887 | r | 10186 | 2
Building Stone | thousand cubic meters | 9528 |  | 9442 | 9451 | 10500 | r | 10600 | 2
Sulfur, byproducts, all sourcese |  | 40000 |  | 40000 | 40000 | 40000 |  | 40000
Sulfuric acid |  | 327000 |  | 350000 | 350000 | 220200 | r | 240524 | 2
See footnotes at end of table.
TABLE 1--Continued
CZECH REPUBLIC: PRODUCTION OF MINERAL COMMODITIES1
(Metric tons unless otherwise specified)
Commodity |  | 1998 |  | 1999 | 2000 | 2001 |  | 2002
MINERAL FUELS AND RELATED MATERIALS
Coal:
Bituminous | thousand tons | 19521 |  | 17227 | 17028 | 14808 | r | 14097 | 2
Brown and lignite | do. | 51953 |  | 45370 | 51063 | 51643 | r | 49335 | 2
Coke | do. | 4009 |  | 3340 | 3411 | 3519 | r | 3536 | 2
Fuel briquets from brown coal | do. | 325 | r | 288 | 253 | 280 | r | 302 | 2
Gas:
Manufactured, all typese | million cubic meters | 800 |  | 800 | 800 | 800 |  | 800
Natural, marketed3 | do. | 137 |  | 143 | 118 | 101 | r | 91 | 2
Petroleum:
Crude:
As reported | thousand tons | 172 |  | 176 | 168 | 178 | r | 253 | 2
Converted | thousand 42-gallon barrels | 1167 |  | 1197 | 1142 | 1100 |  | 1620
Refinery productse | do. | 35000 |  | 35000 | 35000 | 35000 |  | 35000
eEstimated. rRevised. NA Not available. -- Zero.
1Table includes data available through December 2003. In addition to the commodities listed, arsenic, dolomite, illite, sodium compunds, sulfuric acid,
talc, and zeolite are produced, but information is inadequate to make reliable estimates of output levels.
2Reported figure.
3Includes gas produced from coal mines. Gross output of natural gas is not reported, but is believed to exceed reported marketed output by
an inconsequential amount.

## Table 2
TABLE 2
CZECH REPUBLIC: STRUCTURE OF THE MINERAL INDUSTRY IN 2002
(Thousand metric tons unless otherwise specified)
Annual
Commodity |  | Major operating companies | Location of main facilities1 | capacity
Bentonite |  | Keramost a.s. | Most | 150
Cement |  | Bohemia, Cizkovice, Hranice, Karlov |  | 3500
|  | Dvor, Lochkov Pracovice, and Velary | Bohemia
Do. |  | Bystre, Malomerice, Mokra, |  | 2800
|  | Ostrava-Kunice, and Zahorie | Moravia
Clay, kaolin |  | Mines in Karlovy vary area | Western Bohemia | 450
Do. |  | Mines in Plzen area | Central Bohemia | 150
Coal:
Bituminous |  | Mines in OKD coal basin | Ostrava-Karvina, north Moravia | 22100
Do. |  | Mines in KD coal basin | Kladno, central Bohemia | 3000
Brown |  | SHD administration | Most, northwest Bohemia | 61000
Do. |  | HDB administration | Sokolov, western Bohemia | 17000
Lignite |  | JLD administration | Hodonin, southern Moravia | 5000
Copper, ore |  | Zlate Hory | North Moravia | 300
Graphite |  | Grafitove dole Stare Mesto, s.r.o. | Velke Vrbno-Konstantin, | 35
northern Moravia
Mica |  | GARMICA s.r.o. | Netolice | 5
Lead-zinc, ore |  | Horni Benesov and Zlate Hory | do. | 400
Lead, metal, secondary, refined |  | Kovohute Pribram | Pribram | 26
Natural gas | billion cubic meters | Gasfields around Hodonin | Southern Moravia | 25
Petroleum:
Crude |  | Oilfields around Hodonin | do. | 160
Refinery | thousand barrels per day | Kolin, Kralupy, Pardubice, and Litvinov | Bohemia | 200
Steel, crude |  | Nova Hut s.p. Ostrava | Kunice-Ostrava | 3800
Do. |  | Zelezarne Vitkovice | Vitkovice-Ostrava | 900
Do. |  | Trinecke Zelezarny (Trinecke Iron and | Trinec | 3000
Steel Works)
Do. |  | Poldi United Steel Works | Kladno-Prague | 1700
Do. |  | Zelezarny Bila Cerkev | Hradek-Rokycany | 300
Do. |  | Zelezarny Veseli, a.s. | Veseli and Moravou | 300
Do. |  | Zelezarny Chomutov s.p. | Chomutov | 350
Do. |  | Bohumin Iron and Steel Works | Bohumin | 400
Titanium dioxide |  | Precheza A.S. | Precheza | 25
Uranium |  | DIAMO s.p. | Straz pod Ralskem | 2
1Names and locations of mines and crude oil refineries are identical.

## Table 3
TABLE 3
HUNGARY: PRODUCTION OF MINERAL COMMODITIES1, 2
(Metric tons unless otherwise specified)
Commodity3 |  | 1998 |  | 1999 |  | 2000 |  | 2001 |  | 2002
METALS
Aluminum:
Bauxite, gross weight | thousand tons | 909 |  | 935 |  | 1046 |  | 1000 |  | 720 | 4
Alumina, gross weight, calcined basis | do. | 138 |  | 295 |  | 357 |  | 300 |  | 220
Metal:
Primary |  | 35000 |  | 34000 |  | 33850 |  | 34000 | r | 35000
Secondary |  | 64000 |  | 54000 | r | 55000 |  | 76000 | r | 75000
Total |  | 99000 |  | 88000 |  | 88850 |  | 110000 |  | 110000
Copper, metal, refined including secondarye |  | 12000 |  | 12000 |  | 12000 |  | 12000 |  | 10000
Iron and steel, metal:
Pig iron | thousand tons | 1258 |  | 1309 |  | 1340 |  | 1225 | r | 1334 | 4
Ferroalloyse, 5 |  | 8000 |  | 8000 |  | 8000 |  | 8000 |  | 8000
Steel:
Crude | thousand tons | 1940 |  | 1813 |  | 1969 | r | 2056 |  | 2141 | 4
Semimanufactures, rolled only | do. | 2346 |  | 1954 |  | 1900 |  | 1900 |  | 1900
Manganese ore:
Run of mine:
Gross weight |  | 34000 |  | 41000 |  | 41000 |  | 38000 | r | 40000
Mn contente |  | 8900 |  | 11000 |  | 11000 |  | 10000 | r | 10000
Concentrate:
Gross weight |  | 15000 | e | 15000 |  | 15000 |  | 15000 |  | 15000
Mn contente |  | 5000 |  | 5000 |  | 5000 |  | 5000 |  | 5000
Uranium, U3O8 content |  | 100 |  | -- |  | -- |  | -- |  | --
INDUSTRIAL MINERALS
Cement, hydraulic | thousand tons | 2999 |  | 2978 |  | 3358 |  | 3452 | r | 3510 | 4
Clays:
Bentonite:
Raw |  | 20122 |  | 9301 |  | 4818 |  | 5200 |  | 2800 | 4
Processede |  | 12000 |  | 6000 |  | 2000 |  | 2500 |  | 1400
Kaolin, raw and washed |  | 10000 | e | 9000 |  | 7100 |  | 8000 |  | 8000
Gypsum and anhydritee |  | 135000 |  | 222000 |  | 251000 |  | 252000 | r | 250000
Lime, calcined | thousand tons | 500 | e | 500 |  | 500 | e | 500 |  | 500
Nitrogen, N content of ammoniae | do. | 250 |  | 250 |  | 250 |  | 250 |  | 250
Perlite |  | 130000 |  | 148000 |  | 150000 |  | 151000 |  | 140000 | 4
Sand and gravel:
Gravel | thousand tons | 8160 |  | 10297 |  | 13490 |  | 10645 | r | 11000
Sand:
Common | thousand cubic meters | 250 | e | 250 |  | 300 |  | 300 |  | 300
Foundry |  | 243000 |  | 175000 |  | 173000 |  | 168000 |  | 167000 | 4
Glass |  | 241434 |  | 490400 |  | 340000 | r | 339000 |  | 362000 | 4
Stone:
Dimension, all typese | thousand tons | 5000 |  | 5000 |  | 5000 |  | 5000 |  | 5000
Dolomite | do. | 1772 |  | 861 | r | 787 |  | 800 |  | 800
Limestone | do. | 4802 | r | 382 | r | 668 | r | 700 |  | 700
Sulfur, byproduct, elemental, all sourcese |  | 30000 |  | 30000 |  | 30000 |  | 30000 |  | 30000
Sulfuric acid |  | 85000 | e | 80000 |  | 80000 |  | 80000 |  | 80000
Talce |  | 500 |  | 500 |  | 500 |  | 500 |  | 500
MINERAL FUELS AND RELATED MATERIALS
Coal:
Bituminous | thousand tons | 877 |  | 738 |  | 744 |  | 573 |  | 726 | 4
Brown | do. | 6008 |  | 5207 |  | 5670 |  | 5384 |  | 4031 | 4
Lignite | do. | 7610 |  | 7696 |  | 7862 |  | 8043 |  | 7574
Total | do. | 14495 | r | 13641 |  | 14276 |  | 14000 |  | 12331
Coke, metallurgicale |  | 650 |  | 650 |  | 650 |  | 650 |  | 650
See footnotes at end of table.
TABLE 3--Continued
HUNGARY: PRODUCTION OF MINERAL COMMODITIES1, 2
(Metric tons unless otherwise specified)
Commodity3 |  | 1998 |  | 1999 |  | 2000 |  | 2001 |  | 2002
MINERAL FUELS AND RELATED MATERIALS--Continued
Gas, natural, marketed | million cubic meters | 4300 |  | 3100 |  | 3350 |  | 3280 |  | 3353 | 4
Peat, agricultural usee | thousand tons | 50 |  | 50 |  | 50 |  | 50 |  | 50
Petroleum:
Crude:
As reported | do. | 1258 |  | 1243 |  | 1128 |  | 1064 | r | 1050 | 4
Convertede | thousand 42-gallon barrels | 9600 | r | 9484 | r | 8607 | r | 8118 | r | 8011 | r
Refinery productse, 6 | do. | 40000 |  | 40000 |  | 40000 |  | 40000 |  | 40000
eEstimated. rRevised. -- Zero.
1Table includes data available through December 2003.
2Estimated data are rounded to no more than three significant digits; may not add to totals shown.
3In addition to the commodities listed, diatomite and a variety of other crude construction materials, such as common clays, are produced, but available
information is inadequate to make reliable estimates of output levels.
4Reported figure.
5Hungary is believed to produce some blast furnace ferromanganese.
6Excludes refinery fuel and losses.

## Table 4
TABLE 4
HUNGARY: STRUCTURE OF THE MINERAL INDUSTRY IN 2002
(Thousand metric tons unless otherwise specified)
Annual
Commodity |  | Major operating companies | Location of main facilities | capacity
Alumina |  | Magyar Aluminium Rt. | Ajka Timfoldgyar plant, about 120 kilo- | 400
|  | [Hungarian Aluminum | meters southwest of Budapest, near Lake
|  | Industrial Corp. (HUNGALU)] | Balaton
Do. |  | do. | Almasfuzito Timfoldgyar plant near the | 240
Czech Republic border, 63 kilometers
northwest of Budapest
Do. |  | do. | Moson-Magyarovar plant, in northwestern | 30
corner of Hungary, about 12 kilometers
from Austrian and Czechoslovak borders
Aluminum, primary |  | do. | Inota plant, near Varpalota, 75 kilometers | 46
southwest of Budapest
Bauxite |  | Bakony Bauxite Ltd., a subsidiary of | Bakony District, extending roughly 100 | 1,500
|  | Magyar Aluminium Rt [Hungarian | kilometers northeast along Lake Balaton
Aluminum Industrial Corp. (HUNGALU)]
Cement |  | Belpafatvalvi Cement es Meszipari Rt | Belapatfalva, near Miskolc, 125 kilometers | 1,100
|  | Heidelberger & Schwenk (Germany) | northeast of Budapest
and Hungarian Group, 100%
Do. |  | Beremend Cement es Meszipari Rt | Beremend, 45 kilometers south of Pecs | 1090
Heidelberger & Schwenk (Germany)
and Hungarian Group, 100%
Do. |  | Dunai Cement es Meszmu Kft | Vac, 50 kilometers north of Budapest | 1,200
Heidelberger & Schwenk (Germany),
100%
Do. |  | Hejocsabai Cement es Meszipari Rt | Hejoscaba, 150 kilometers northeast of | 1450
|  | Holderbank (Germany) and Hungarian | Budapest
Group, 100%
Do. |  | Labatlani Cementipari Kft | Labatlan, 20 kilometers north of Tatabanya | 550
Holderbank (Germany), 100%
Clays |  | Agyag-Asvany Kft | Felsopeteny, one underground and | 35
|  | Navan Resources PLC (Ireland) | two open pit mines and 5,000-ton-per-year
processing plant. Products were ball clay,
kaolin, and refractory clay
Coal:
Bituminous and lignite |  | Magyar Szenbanyaszati Troszt (MSZT) | Tatabanya and Oroszlany coal mining region, | 8900
|  | (Hungarian Coal Mining Trust) | 45 kilometers west of Budapest
Do. |  | do. | Mecsek coal mining region, near Pecs and | 3,100
Komlo, north of the Yugoslav border
Do. |  | do. | Borsod coal mining region, 130 kilometers | 5,200
northeast of Budapest
Lignite |  | do. | Thorez open cast mine at Visonta, 80 kilo- | 7,000
meters northeast of Budapest
Manganese |  | Orszagos Erc-es Asvanybanyak | Urkut manganese ore mines, 120 kilometers | 160
|  | (National Ore and Mineral Mines) | southwest of Budapest
Natural gas | million cubic feet | Hungarian Oil and Gas Co. (MOL) | Szeged and Algyo gasfields, southern | 152,000
Hungary
Do. |  | do. | Hajduszoboszo gasfields, 180 kilometers | 50,000
east of Budapest
Do. |  | do. | Smaller gasfields Szank, Kardoskut, Bekes, | 39,000
Berefurdo, and others
Perlite |  | Perlit 92 Kft | Open pit mine and processing plant, | 150
|  | Navan Resources PLC (Ireland) and | Palhaza, northeastern Hungary
Hungarian Group
TABLE 4--Continued
HUNGARY: STRUCTURE OF THE MINERAL INDUSTRY IN 2002
(Thousand metric tons unless otherwise specified)
Annual
Commodity |  | Major operating companies | Location of main facilities | capacity
Petroleum:
Crude | million barrels | Hungarian Oil and Gas Co. (MOL Rt.) | Szeged-Algyo field, near Romanian-Yugoslav | 7
border; 50% of total capacity
Refined: |  | Subsidiaries of MOL:
Do. | do. | Danube Petroleum Refining Co. | Szazhalombatta | 55
Do. | do. | Tisza Petroleum Refining Co. | Leninavaros | 22
Do. | do. | Zala Petroleum Refining Co. | Zalaegerszeg | 4
Silica |  | Uveg-Asvany Kft. | Mine and plant at Fehevaresugo | 660
Navan Resources PLC (Ireland) and
Hungarian Group
Steel |  | Dunaferr Dunai Vasmu Rt | 60 kilometers south of Budapest | 1,400
Do. |  | OAM-Ozdi Acelmuvek Kft | 120 kilometers northeast of Budapest | 360
Do. |  | DAM-Diosgyori Acelmuvek es | Diosgyoer, 145 kilometers northeast of | 850
|  | Kereskedelmi Kft | Budapest

## Table 5
TABLE 5
POLAND: PRODUCTION OF MINERAL COMMODITIES1
(Metric tons unless otherwise specified)
Commodity2 |  | 1998 |  | 1999 |  | 2000 |  | 2001 |  | 2002
METALS
Aluminum
Primary |  | 51500 | r | 51600 | r | 52400 | r | 52600 | r | 52200 | 3
Secondary |  | 2700 |  | 6100 |  | 5400 | r | 9900 | r | 9700 | 3
Cadmium:
Metal primary |  | -- |  | -- |  | 6 | r | 330 |  | 440 | 3
Oxide |  | 61 |  | 27 |  | -- | r | -- |  | --
Copper:
Ore:
Gross weight | thousand tons | 27594 |  | 28395 |  | 28503 |  | 30227 |  | 29705 | 3
Metal content |  | 490892 |  | 523120 |  | 512000 |  | 535000 |  | 568000 | 3
Concentrate:
Gross weight | thousand tons | 1750 |  | 1900 | e | 1755 |  | 1834 |  | 1945
Metal content |  | 436200 |  | 463200 |  | 454100 |  | 474000 |  | 503000 | 3
Metal:
Smelter:
Primarye |  | 432200 | r | 466200 | r | 462800 | r | 485900 | r | 510700 | 3
Secondarye |  | 19300 | r | 27300 |  | 19700 |  | 27900 |  | 29400 | 3
Total3 |  | 451500 |  | 493500 |  | 482500 |  | 513800 |  | 540100 | 3
Refined, electrolytically, primary and secondary |  | 446837 |  | 470494 |  | 486002 |  | 498451 |  | 508674 | 3
Gold, metal, smelter3 | kilograms | 409 |  | 489 |  | 367 |  | 349 |  | 296 | 3
Iron and steel:
Pig iron:
For foundry use | thousand tons | 288 |  | 197 |  | 246 |  | 98 |  | 100
For steel production | do. | 5841 |  | 5036 |  | 6246 |  | 5343 |  | 5196
Total |  | 6129 |  | 5233 |  | 6492 |  | 5440 |  | 5296 | 3
Ferroalloys, electric furnace:
Ferrochromium |  | 4200 |  | -- |  | -- |  | -- |  | --
Ferrosilocomanganese |  | 15100 |  | 10000 |  | 19000 |  | 20000 |  | 20000
Ferromanganese: |  | 50152 |  | 100 |  | -- |  | 500 |  | 500
Ferrosilicon |  | 75000 |  | 62481 |  | 56000 |  | 48600 |  | 33541
Other electric furnace ferroalloys |  | 13300 |  | 2700 |  | -- |  | --
Total |  | 157752 |  | 75281 |  | 75000 |  | 69100 |  | 54041 | 3
Steel, crude:
From open hearth furnaces | thousand tons | 494 |  | 379 |  | 424 |  | 178 |  | 169
From oxygen converters | do. | 6223 |  | 5452 |  | 6794 |  | 5822 |  | 5531
From electric furnaces | do. | 3197 |  | 3022 |  | 3290 |  | 2809 |  | 2667
Other | do. | 2 |  | 1 |  | -- |  | -- |  | --
Total | do. | 9916 |  | 8854 |  | 10508 |  | 8809 |  | 8367 | 3
Semimanufactures:
Hot rolled | do. | 6045 |  | 6433 |  | 7616 |  | 6599 |  | 6114 | 3
Cold rolled | do. | 1652 |  | 1673 |  | 1826 |  | 1350 |  | 1300
Pipe | do. | 500 |  | 484 |  | 483 |  | 440 |  | 309
Lead:
Pb-Zn ore, gross weight | do. | 5052 |  | 5068 |  | 4500 |  | 4600 |  | 4500
Pb content of Pb-Zn ore |  | 73814 |  | 81849 |  | 67800 |  | 69600 |  | 73500 | 3
Pb content of Cu ore |  | 42600 |  | 35000 |  | 46000 |  | 52000 |  | 46900 | 3
Total Pb mine content |  | 116414 |  | 116849 |  | 113800 |  | 121600 |  | 120400
Concentrate, gross weight |  | 90400 |  | 104000 | e | 84400 |  | 86400 |  | 85000
Pb content |  | 59533 |  | 62900 |  | 51200 |  | 52600 |  | 56600 | 3
Metal:
Smelter:
Primary |  | 28700 |  | 31000 |  | 29700 |  | 30800 |  | 29400 | 3
Secondary |  | 50500 |  | 53600 | r | 46400 |  | 39500 |  | 44700 | 3
Total |  | 79200 |  | 84600 |  | 76100 |  | 70300 |  | 74100
Refined |  | 64300 |  | 63985 |  | 55900 |  | 66000 |  | 68000 | 3
See footnotes at end of table.
TABLE 5--Continued
POLAND: PRODUCTION OF MINERAL COMMODITIES1
(Metric tons unless otherwise specified)
Commodity2 |  | 1998 |  | 1999 |  | 2000 |  | 2001 |  | 2002
METALS--Continued
Palladium, average content of slimese, 4 | kilograms | 12 |  | 12 |  | 12 |  | 12 |  | 12
Platinum, average content of slimese, 4 | do. | 20 |  | 21 |  | 21 |  | 20 |  | 20
Selenium |  | 67 |  | 67 |  | 65 |  | 65 |  | 68 | 3
Silver, refined primary |  | 1108 |  | 1100 |  | 1144 |  | 1190 |  | 1229 | 3
Zinc:
Mine output, Zn content |  | 182349 |  | 185689 |  | 182000 |  | 172300 |  | 171200 | 3
Concentrate output, Zn content |  | 157874 |  | 154800 |  | 156900 |  | 152700 |  | 152200 | 3
Metal, refined, including secondary |  | 174800 |  | 178900 |  | 173000 |  | 174700 |  | 158900 | 3
INDUSTRIAL MINERALS
Barite:
Crude |  | -- |  | -- |  | -- |  | -- |  | --
Beneficiated from tailings |  | -- |  | 500 |  | 2000 |  | 2500 |  | 2700 | 3
Cement:
Clinker for cement | thousand tons | 11974 |  | 11678 |  | 11559 |  | 9335 |  | 8500
Hydraulic cement | do. | 14970 |  | 15555 |  | 15046 |  | 12074 |  | 10948 | 3
Portland cement | do. | 13934 |  | 14310 |  | 13802 |  | 11115 |  | 10000
Clays and clay products:
Bentonite, crude |  | 24000 |  | 96000 |  | -- |  | -- |  | --
Fuller's earth, crude |  | 5400 |  | 5000 |  | 29700 |  | 29000 |  | 29000
Fire clay, crude | thousand tons | 175 |  | 140 |  | 153 |  | 140 |  | 130 | 3
Kaolin:
Crude | do. | 270 |  | 286 |  | 344 |  | 267 |  | 350
Beneficiated | do. | 82 |  | 89 |  | 99 |  | 129 |  | 105 | 3
Diamond, synthetic | thousand carats | 7 |  | -- |  | -- |  | -- |  | --
Diatomite |  | 1531 |  | 1200 |  | 1300 |  | 1000 |  | 1000
Feldspar:
Run of mine |  | 26500 |  | 9000 |  | 54000 |  | 69000 |  | 70000
Processed, including imported material |  | 116700 |  | 120100 |  | 165200 |  | 220600 |  | 240000 | 3
Gypsum and anhydrite:5
Natural:
Gypsum rock | thousand tons | 863 |  | 926 |  | 997 |  | 794 |  | 800
Anhydride | do. | 166 |  | 237 |  | 285 |  | 300 |  | 200
Total | do. | 1029 |  | 1163 |  | 1282 |  | 1094 |  | 1000
Synthetic gypsum | do. | 674 |  | 860 |  | 1140 |  | 1134 |  | 1034
Total gypsum and anhydride | do. | 1703 |  | 2023 |  | 2422 |  | 2228 |  | 2034 | 3
Lime, hydrated and quicklime | do. | 2406 |  | 2299 |  | 2192 |  | 1954 |  | 1865 | 3
Magnesite:
Ore, crude |  | 38300 |  | 54800 |  | 30000 |  | 23000 |  | 24000 | 3
Concentrate |  | 33700 |  | 38800 |  | 26100 |  | 22200 |  | 22100 | 3
Calcined |  | -- |  | -- |  | -- |  | 200 |  | 100 | 3
Nitrogen, N content of ammonia | thousand tons | 1299 |  | 1151 |  | 1208 |  | 1169 |  | 1362 | 3
Salt:
Rock | do. | 748 |  | 923 |  | 841 |  | 787 |  | 839 | 3
Recovered from brine | do. | 2536 |  | 2488 |  | 2652 |  | 2689 |  | 2719 | 3
Total | do. | 3284 |  | 3411 |  | 3493 |  | 3476 |  | 3558 | 3
Sand and gravel, excluding glass sand:
Aggregates:
Mine output |  | 72082 | r | 84432 | r | 88610 | r | 72380 | r | 66722 | 3
Processed |  | 64192 |  | 71196 |  | 73588 |  | 62534 | r | 62799 | 3
Foundry sand | do. | 979 |  | 905 |  | 1055 |  | 849 | r | 628 | 3
Filling sand | do. | 13695 |  | 11352 |  | 9298 |  | 8914 |  | 9000
Lime-sand brick production sand | thousand cubic meters | 728 |  | 673 |  | 718 |  | 492 |  | 411 | 3
See footnotes at end of table.
TABLE 5--Continued
POLAND: PRODUCTION OF MINERAL COMMODITIES1
(Metric tons unless otherwise specified)
Commodity2 |  | 1998 |  | 1999 |  | 2000 |  | 2001 |  | 2002
INDUSTRIAL MINERALS--Continued
Silica:
Quartz and quartz crystal, processed |  | 19500 |  | 23000 |  | 52200 |  | 65900 |  | 75000 | 3
Quartzite, refractory, processed |  | 203800 |  | 171700 |  | 176700 |  | 114200 |  | 80000 | 3
Quartz schist, processed |  | 3100 |  | -- |  | 5500 |  | 5500 |  | 3000 | 3
Glass sand processed | thousand tons | 1375 |  | 1418 |  | 1532 |  | 1423 |  | 1600 | 3
Glass:
Construction, flat | do. | 523 |  | 479 |  | 427 |  | 394 |  | 400
Technical | do. | 65 |  | 64 |  | 68 |  | 54 |  | 60
Commercial | do. | 74 |  | 79 |  | 79 |  | 81 |  | 80
Packing | do. | 918 |  | 928 |  | 976 |  | 993 |  | 900
Sodium compounds, n.e.s.:
Carbonate (soda ash), 98% | do. | 983 |  | 910 |  | 1018 |  | 1062 |  | 1054 | 3
Caustic soda (96% NaOH) | do. | 807 |  | 737 |  | 394 |  | 348 |  | 395 | 3
Stone:
Dolomite, mine output | do. | 5679 |  | 1861 |  | 2204 |  | 1639 |  | 1585 | 3
Limestone, mine output for lime | do. | 11950 |  | 12373 |  | 13858 |  | 11324 |  | 10306 | 3
Limestone, mine output for non-lime end use | do. | 28364 |  | 28914 |  | 28257 |  | 24289 |  | 23233 | 3
Crushed and dimension stone, mine output | do. | 23113 |  | 23877 |  | 24483 |  | 22466 |  | 22619 | 3
Sulfur:
Byproduct:
From metallurgy | do. | 260 |  | 278 |  | 279 |  | 277 |  | 275
From petroleum | do. | 60 |  | 74 |  | 131 |  | 162 |  | 150
Total | do. | 320 | r | 352 |  | 410 |  | 439 |  | 425
Native, Frasch | do. | 1345 |  | 1175 |  | 1369 |  | 942 |  | 760 | 3
From gypsume | do. | -- | r | -- | r | -- |  | 10 |  | 10
Total sulfur | do. | 1665 |  | 1527 |  | 1779 |  | 1381 |  | 1620
MINERAL FUELS AND RELATED MATERIALS
Carbon black |  | 22600 |  | 18700 |  | 12500 |  | 15100 |  | 15000
Coal:
Bituminous | do. | 115726 |  | 111894 |  | 103331 |  | 103992 |  | 103546 | 3
Lignite and brown | do. | 62820 |  | 60839 |  | 59484 |  | 59557 |  | 58210 | 3
Total | do. | 178546 |  | 172733 |  | 162815 |  | 163549 |  | 161756
Coke, coke oven | do. | 9944 |  | 8575 |  | 8972 |  | 8844 |  | 8787 | 3
Fuel briquets, all grades | do. | 64 |  | 50 |  | 50 |  | 50 |  | 50
Gas:
Natural | million cubic meters | 4852 |  | 4757 |  | 4956 |  | 5175 |  | 5259 | 3
Manufactured:
Town gas | do. | 8 |  | 7 |  | 7 |  | 6 |  | 6
Coke oven gas | do. | 4209 |  | 3579 |  | 3905 |  | 3851 |  | 3800
Generator gas | do. | 400 |  | 400 | e | 400 |  | 300 |  | 300
Total | do. | 4617 |  | 3986 |  | 4112 |  | 4157 |  | 4106
Peat, fuel and agricultural | thousand tons | 243 |  | 310 |  | 380 |  | 325 |  | 316 | 3
Petroleum:
Crude, as reported | do. | 357 |  | 425 |  | 653 |  | 767 |  | 728 | 3
Refinery products6 | do. | 16191 |  | 16784 |  | 18695 |  | 18680 |  | 17540
eEstimated. rRevised. -- Zero.
1Table includes data available through December 2003.
2In addition to the commodities listed above, antimony and germanium, associated with polymetallic deposits, and cobalt and nickel, associated
with copper ores, are produced in quantities that so far have not warranted further recovery.
3Reported figure.
4Estimates based on reported platinum and palladium-bearing final (residual) slimes and their average platinum and palladium content
from electrolytic copper refining.
5Includes building gypsum, as well as an estimate for gypsum used in the production of cement.
6Includes virtually all major products.

## Table 6
TABLE 6
POLAND: STRUCTURE OF THE MINERAL INDUSTRY IN 20021
(Thousand metric tons unless otherwise specified)
Commodity |  | Major operating companies | Location of main facilities | Annual capacity
Aluminum:
Primary |  | Huta Aluminium "Konin" S.A. | Konin | 55.
Secondary |  | Zaklady Metalurgiczne "Skawina" | Skawina | 20.
|  | Zaklady Metali Lekkich SA "Kety" | Kety | NA.
|  | Zaklady Metalurgiezne "Trzebinia" | Trzebinia | NA.
Barite2 |  | Kopalnia Barytu "Buguszow" Sp. z.o.o. | Boguszow, Stanislawow | 40.
Cement:
|  | Zaklady Cementowo-Wapiennicze | Chorula | 1,800 clinker,
Do. |  | "Gorazdze" S.A. |  | 2,400 cement.
|  | Cementownia "Ozarow" S.A. | Ozarow | 2,200 clinker,
Do. |  |  |  | 2,400 cement.
|  | Cementownia "Chelm" S.A. | Chelm | 1,440 clinker,
Do. |  |  |  | 2,640 cement.
|  | Kombinat Cementowo-Wapienniczy | Dzialoszyn | 600 clinker,
Do. |  | "Warta" S.A. |  | 1,150 cement.
|  | Cementownia "Malogoszcz" S.A. | Malogoszcz | 1,840 clinker,
Do. |  |  |  | 1,800 cement.
|  | Zaklady Cementowo-Wapiennicze | Sitkowka | 785 clinker,
Do. |  | "Nowiny" S.A. |  | 1,070 cement.
|  | Cementownia "Strzelce Opolskie" S.A. | Strzelce Opolskie | 1,257 clinker,
Do. |  |  |  | 1,630 cement.
|  | Kombinat Cementowo-Wapienniczy | Bielawy | 900 clinker,
Do. |  | "Kujawy" S.A. |  | 1,000 cement.
|  | Cementownia "Rudniki" S.A. | Rudniki | 840 clinker,
Do. |  |  |  | 1,470 cement.
|  | Cementownia "Wierzbica" S.A. | Wierzbica | 759 clinker,
Do. |  |  |  | 1,000 cement.
|  | Cementownia "Nowa Huta" S.A. | Krakow | 290 clinker,
Do. |  |  |  | 1,100 cement.
|  | Cementownia "Rejowiec" S.A. | Rejowiec | 600 clinker,
Do. |  |  |  | 845 cement.
|  | Cementownia "Odra" S.A. | Opole | 433 clinker,
Do. |  |  |  | 800 cement.
Do. |  | Cementownia "Warszawa" | Warszawa (Warsaw) | 600 cement.
|  | Cementownia "Groszowice" Sp. z.o.o. | Opole | 304 clinker,
Do. |  |  |  | 425 cement.
Do. |  | Cementownia "Polcement-Saturn" | Wojkowice | 400 cement.
|  | Cementownia "Wiek" | Ogrodzieniec | 710 clinker,
Do. |  |  |  | 240 cement.
|  | Fabrika Cementu "Wysoka" | Lazy | 304 clinker,
Do. |  |  |  | 425 cement.
|  | Cementownia "Wejhorowie" | Wejhorowo | 42 clinker,
Do. |  |  |  | 45 cement.
Coal:
Anthracite |  | Zaklad Wydobywczo | Lower Silesia | 200.
Przetworczy Antracytu Walbrzych-Gaj
See footnotes at end of table.
TABLE 6--Continued
POLAND: STRUCTURE OF THE MINERAL INDUSTRY IN 20021
(Thousand metric tons unless otherwise specified)
Commodity |  | Major operating companies | Location of main facilities | Annual capacity
Coal--Continued:
Bituminous |  | Bytomska Spolka Weglowa S.A. | Upper Silesia (9 mines) | 140,000.
|  | Rudzka Spolka Weglowa S.A. | do. (6 mines)
|  | Gliwicka Spolka Weglowa S.A. | do. (7 mines)
|  | Katowicki Holding Weglowy S.A. | do. (11 mines)
|  | Nadwislanska Spolka Weglowa S.A. | do. (8 mines)
|  | Rybnicka Spolka Weglowa S.A. | do. (5 mines)
|  | Jastrzebska Spolka Weglowa S.A. | do. (6 mines)
|  | Seven independent mines | do.
|  | Walbrzyskie Kopalnie Wegla | Lower Silesia
Kamiennego
|  | KWK "Nowa Ruda" | do.
|  | KWK "Bogdanka" S. A. | do.
Lignite |  | KWK "Belchatow" | Belchatow | 75,000.
|  | KWK "Turow" | Turow
|  | KWK "Konin" | Konin
|  | KWK "Adamow" | Adamow
|  | KWK "Sieniawa" | Sieniawa
Coke |  | Zaklady Koksownicze im. Powstancow | Upper Silesia | 12,000.
Sl.
|  | Zaklady Koksownicze "Przyjazn" | do.
|  | Kombinat Koksochemiczny "Zabrze" | do.
|  | Huta im. Sendzimira | do. (Krakow)
|  | Huta "Czestochowa" | do. (Czestochowa)
|  | Zaklady Koksownicze "Walbrzych" | Lower Silesia
Copper:
Ore, gross weight |  | Kombinat Gorniczo Hutniczy | Lubin Mine | 8,760.
(1.2%-2.2% Cu) |  | Miedzi (KGHM) Polska Miedz S.A.
[KGHM, S.A.]
Do. |  | do. | Polkowice- Sieroszowice Mine, | 12,775.
Lubin-Glogow District
Do. |  | do. | Rudna Mine, Lubin-Glogow District | 15,440.
Concentrate, gross weight |  | do. | Lubin beneficiation plant, | 465.
(25.2% - 25.9% Cu) |  |  | Lubin-Glogow District
Do. |  | do. | Polkowice beneficiation plant, | 450.
Lubin-Glogow District
Do. |  | do. | Rudna beneficiation plant, | 700.
Lubin-Glogow District
Metal, refined |  | do. | Refineries at Glogow I, Glogow II, | 480.
and Legnica
Feldspar |  | Strzeblowskie Kopalnie Surowcow | Mine at Sobotka, Lower Silesia; | 50.
|  | Mineralnych | workings at Pagorki Zachodnie
Ferroalloys:
Electric furnace (FeSiMn, FeMn, |  | Huta "Laziska" S.A. | Upper Silesia at Laziska Gome | 170.
FeCr, FeSi)
Blast furnace (FeMn) |  | Huta "Pokoj" S.A. | Upper Silesia, Ruda Slaska | 90.
and Pagorki Wschodnie
Gold | kilograms | KGHM "Polska Miedz" S.A. | Refinery at Glogow "Trzebinia" | 550.
Gypsum and anhydrite |  | Zaklady Przemyslu Gipsowego | Southeastern Poland, Gacki | 1,400.
"Dolina Nidy"
|  | Zaklad Gipsowy "Stawiany" | Southeastern Poland, Szarbkow
|  | Kopalnia Anhydrytu "Nowy Lad" | Lower Silesia, Niwnice
|  | KGHM "Polska Miedz" S.A. | Lower Silesia, Iwiny
See footnotes at end of table.
TABLE 6--Continued
POLAND: STRUCTURE OF THE MINERAL INDUSTRY IN 20021
(Thousand metric tons unless otherwise specified)
Commodity |  | Major operating companies | Location of main facilities | Annual capacity
Helium | million cubic meters | Zaklad Odazotowania Gazu | Western Poland, Odolanow | 3.
Kaolin |  | KSM "Surmin-Kaolin" S.A. | Lower Silesia, Nowogrodziec | 50.
Lead-zinc:
Concentrate |  | Zaklady Gorniczo-Hutnicze (ZGH) | Mines and concentrators at Olkusz and | 60 Pb, 160 Zn.
|  | "Boleslaw" | Pomorzany, Bukowno region
|  | Zaklady Gornicze "Trzebionka" S.A. | Mines and concentrator at Trzebinia
Metal:
Pb, refined |  | Huta Cynku "Miasteczko Slaskie" | Refinery at Miasteczko Slaskie | 60.
Do. |  | Huta Metali Niezelaznych | Katowice | 35.
"Szopienice"
Zn, refined |  | Huta Cynku "Miasteczko Slaskie" | Imperial Smelter at Miasteczko Slaskie | 60.
Do. |  | Zaklady Metalurgiczny "Silesia" | Refinery at Katowice | -30.
(input from Huta "Miasteczko
Slaskie"
Do. |  | Zaklady Gorniczo-Hutnicze "Boleslaw" | Refinery at Boleslaw | 65.
Do. |  | Huta Metali Niezelaznych | Katowice | 28.
"Szopienice"
Lime3 |  | Zaklady Przemyslu Wapienniczego | Kieleckie County, Swietokrzyskie | 4,500.
|  | Trzuskawica | Mountains
|  | Slaskie Zaklady Przemyslu | Opole County
Wapienniczego Opolwap S.A.
|  | Zaklady Przemyslu Wapienniczego | Kieleckie County, Swietokrzyskie
|  | Bukowa | Mountains
|  | Kombinat Cementowo-Wapienniczy | Bydgoskie County
Kujawy S.A.
|  | Zaklady Cementowo-Wapiennicze | Opole County
Gorazdze S.A.
|  | Zaklady Cementowo-Wapiennicze | Kieleckie County
Nowiny
|  | Produkcyjno-Handlowo-Uslugowe | Czestochowa County
Wapmo-Sabinow
|  | Wojcieszowskie Zaklady Przemyslu | Jeleniogorskie County
Wapienniczego Sp. z o.o.
|  | Zaklady Przemyslu Wapienniczego | Piotrkowskie County
w Sulejowie
|  | Zaklad Wapienniczy w Plazie | Katowickie County
Natural gas | million cubic meters | Ministry of Mining and Energy | Gasfields at pre-Carpathian foothills, | 4,900.
Carpathian Mountains Lowlands, near
Ostrow, Wielkopolski Poznan, and
Trzebnica, north of Wroclaw
Nitrogen: |  |  |  | 2,400.
Ammonia |  | Zaklady Azotowe "Pulawy" S.A. | Pulawy in eastern Poland
|  | Zaklady Azotowe "Kedzierzyn" S.A. | Kedzierzyn in Upper Silesia
|  | Zaklady Azotowe "Wloclawek" S.A. | Wloclawek in central Poland
|  | Zaklady Azotowe S.A. w Tarnowie | Tarnow in southern Poland
|  | Zaklady Azotowe S.A. w Chorzowie | Chorzow in Upper Silesia
|  | Zaklady Chemiezne "Police" | Police in northwest Poland
Fertilizer (N) |  | do. | do. | 1,700.
Petroleum:
Crude |  | Polskie Gornicstwo Naftowe i | Oilfields in northern and northwestern; | 200.
|  | Gazownictwo Warszawa | lowlands; sub-Carpathian region and
Carpathian Mountains
Predsiebiorstwo Poszukiwan i
Do. |  | Eksploatacji Rpy i Gazu "Petrobaltic" | Baltic Sea Shelf | 100.
See footnotes at end of table.
TABLE 6--Continued
POLAND: STRUCTURE OF THE MINERAL INDUSTRY IN 20021
(Thousand metric tons unless otherwise specified)
Commodity |  | Major operating companies | Location of main facilities | Annual capacity
Petroleum--Continued:
Refined |  | Petrochimia-Plock | Plock in central Poland | 13,500.
|  | Rafineria "Gdansk" | Gdansk in northern Poland
|  | Rafineria "Chechowice" | Czechowice in southern Poland
|  | Rafineria "Trzebinia" | Trzebinia in southern Poland
|  | Rafineria "Glimar" Gorilice | Gorilice in southern Poland
|  | Rafineria "Jedlicze" | Jedlicze in southern Poland
|  | Podkarpackie Zaklady Rafyneryjne | Jaslo in southern Poland
w Jasle
Salt, all types |  | Inowroclawskie Kopalnie Soli S.A. | Gora, Mogilno I, and Mogilno II mines at | 6,500.
Inowroclaw in central Poland
|  | Kopalnia Soli "Klodawa" | Klodawa in central Poland
|  | Kopalnia Soli "Wieliczka" | Wieliczka in southern Poland, near Krakow,
mining deposits at Barycz and Wieliczka
|  | Kopalnia Soli "Bochnia" | Southern Poland, mines at the Lezkowice
and Siedlec-Moszczenica-Lapczyca deposit.
Not known to have operated in 1999.
|  | KGHM "Polska Miedz" S.A. | Sieroszowice in southwestern Poland
|  | Kopalnia Wegla Kamiennego | Debiensko, Upper Silesia
"Debiensko"
|  | Janikowskie Zaklady Sodowe | Janikowo in central Poland
"Janikosoda" S.A.
Selenium |  | Huta Metali Niezelaznych 'Szopienice" | Katowice | 80.
|  | KGHM "Polska Miedz" S.A. | Refinery at Glogow
Silver |  | KGHM "Polska Miedz" S.A. | Refined from dore produced by the Szopienice | 1.
|  | Zaklady Metalurgiczne Trzebinia | Pn-Zn smelter-refinery largely from
KGHM-supplied slimes
Steel: |  |  |  | 14,000 (crude).
Crude and semimanufactures |  | Huta Katowice S.A. | Plant at Dobrowa Gornicza, producing pig
iron, crude steel, hot-rolled products,
and cast steel
|  | Huta im. T. Sendzimir S.A. | Steelworks at Krakow, producing pig iron,
crude steel, hot-rolled products, cold-
rolled products, pipes, and cast iron
|  | P.P. Huta "Zawierciu" | Steelworks at Zawierciu, producing crude
steel, hot-rolled products, cast iron,
and cast steel
|  | Huta Czestochowa S.A. | Steelworks at Czestochowa, producing pig
iron, crude steel, hot-rolled sheets,
pipes, and cast iron
|  | Huta "Ostrowiec" S.A. | Steelworks at Ostrowiec-Swietokrzyski,
producing crude steel, hot-rolled products
|  | P.P. Huta "Labedy" | Steelworks at Gliwice, producing crude
steel, and hot-rolled products
|  | Huta "Lucchini-Warszawa" Sp. z o.o. | Steelworks in Warsaw, producing crude steel,
hot-rolled products, and cold-rolled strip
|  | Huta Florian S.A. | Steelworks in Swietochlowicach, producing
crude steel, hot-rolled products,
galvanized sheet, and cold-rolled strip
|  | Huta "Stalowa Wola" S.A. | Steelworks at Stalowa Wola, producing
crude steel, hot- and cold-rolled
products
|  | Huta "Jednosc" S.A | Steelworks at Siemianowice Slaskie,
producing crude steel, hot-rolled
products and pipes
See footnotes at end of table.
TABLE 6--Continued
POLAND: STRUCTURE OF THE MINERAL INDUSTRY IN 20021
(Thousand metric tons unless otherwise specified)
Commodity |  | Major operating companies | Location of main facilities | Annual capacity
Steel--Continued:
Crude and semimanufactures-- |  | Huta "Batory" S.A. | Steelworks at Chorzow, producing crude
Continued: |  |  | steel, hot-rolled products, and pipes
|  | P.P.Huta "Baildon" | Steelworks in Katowice, producing crude
steel, hot-rolled products, cold-rolled
strip, and cast steel
|  | Huta "Malapanew" S.A. | Steelworks at Ozimek, producing crude steel
and cast steel
|  | Huta "Zabrze" S.A. | Steelworks at Zabrze, producing crude steel,
cast iron, and cast steel
|  | Huta "Zygmunt" S.A. | Steelworks at Bytom, producing crude steel,
cast iron, and crude steel
Semimanufactures only |  | Huta Cedler S.A. | Steelworks in Sosnowiec, producing hot-
rolled products, cold-rolled strip,
and cast iron
|  | P.P. Huta "Kosciuszko" | Steelworks at Chorzow, producing hot-rolled
products
|  | Huta "Pokoj" S.A. | Steelworks at Ruda Slaska, producing hot-
|  |  | rolled products | 5,700.
|  | Huta "Andrzej" S.A. | Steelworks at Zawadskie, producing pipes
|  | Huta "Ferrum" S.A. | Steelworks in Katowice, producing pipes
|  | P.P. Huta "Bobrek" | Steelworks in Bytom, producing pig iron,
hot-rolled products, and cast iron
|  | Huta "Buczek" S.A. | Steelworks in Sosnowiec, producing pipes
and cast iron
|  | P.P. Huta "1 Maja" | Steelworks in Gliwice, producing hot-rolled
products
|  | Zaklad Wielkopiecowy "Szczecin" | Steelworks at Szczecin, producing pig iron
Sp. z o.o.
Sulfur |  | P.P.Kopalne i Zaklady Przetworcze | Operations at Tarnobrzeg, mining the
|  | Siarki "Siarkopol" | Jeziorko-Grebow-Wydza deposit
|  | P.P. Kopalnie i Zaklady Chemiczne | Operations at Grzybow, mining the Osiek
|  | Siarki "Siarkopol" | and Grzybow-Gacki deposits
NA Not Available.
1The data presented in this table was compiled, in large measure, from information provided in the Minerals Yeabook of Poland (Bilans Gospodarki Surowcami
Mineralnymi w Polsce Na Tle Gospodarki Swiatowej 1995) prepared and published by the Department of Mineral and Energy Policy, Mineral and Energy
Economy Research Centre of the Academy of Science of Poland, The Ministry of Environmental Protection, Natural Resources, and Forestry. Additionally,
very valuable information and criticism was provided by Mr. Krystof Galos and other members of the Department of Mineral Policy.
2The production of barite at the "Boguszow " Barite Mine was stopped in 1997 because of large-scale area flooding and its future status is uncertain.
3In order of size.

## Table 7
TABLE 7
POLAND: RESOURCES OF MAJOR MINERALS IN 2002
Geologically documented resources1
Annual
| Number of deposits |  |  |  | percentage
Commodity | Total | Exploited | Total | Exploited | change
METALS
Copper | 14 | 5 | 2369 | 1451 | -5.1
Lead and zinc | 21 | 3 | 180 | 41 | --
INDUSTRIAL MINERALS
Raw materials for chemicals:
Sulfur, native | 17 | 4 | 471 | 41 | -4.7
Rock salt | 20 | 4 | 80251 | 8327 | -1.6
Barite | 5 | -- | 5.7 | -- | --
Potassium-magnesium salts | 5 | 1 | 669 | 72 | --
Raw materials for construction:
Chalk | 186 | 64 | 195 | 36 | -23.4
Clay:
Argillaceous material for construction ceramics | 1205 | 390 | 3993 | 628 | -4
Bentonite | 8 | 1 | 2.7 | 0.5 | --
Ceramic clays | 28 | 7 | 141 | 11 | --
Refractory clays | 18 | 4 | 56 | 6 | -25
Kaolin | 14 | 2 | 215.9 | 83.5 | n/a
Dolomites | 11 | 4 | 352 | 163 | -1.2
Feldspar ore | 7 | 2 | 86.9 | 12.3 | --
Gypsum and anhydrite | 15 | 4 | 265 | 120 | -0.7
Magnesite | 6 | 1 | 13.3 | 3.1 | -53
Sand and gravel:
Filling sand | 33 | 10 | 4693 | 1196 | 1
Moulding sand | 77 | 11 | 352 | 118 | -0.8
Quartz sand for brick and concrete | 158 | 51 | 727 | 149 | 2.6
Gravel aggregates | 4655 | 1676 | 14454 | 3185 | +1.7
Silica:
Glass sand | 30 | 7 | 605 | 138 | -1.4
Quartz, veined | 7 | 3 | 6.7 | 5.5 | --
Quartzite, refractory | 19 | 1 | 15.8 | 8.9 | --
Stone:
Stone for construction and road use | 534 | 216 | 8065 | 3860 | -1
Limestone and marl for lime and cement use | 176 | 38 | 17384 | 6197 | -0.4
MINERAL FUELS
Coal:
Bituminous | 128 | 46 | 44084 | 15888 | -1
Lignite | 76 | 10 | 13861 | 2014 | -3
Gas:2
Natural | 245 | 183 | 149 | 128 | +8.5
Coal methane | 43 | 18 | 80 | 12 | --
Petroleum | 85 | 73 | 13 | 12 | --
1Million metric tons, unless otherwise specified.
2Billion cubic meters.
Sources: Central Statistical Office of Poland, 2003, Statistical Yearbook of Industry. Polish Academy of Sciences, 2003, Minerals Yearbook of Poland.

## Table 8
TABLE 8
POLAND: IMPORTS OF SELECTED MINERAL COMMODITIES
(Thousand metric tons unless otherwise specified)
Commodity |  | 2000 | 2001 | 2002
METALS
Aluminum and articles thereof |  | 303 | 310 | 374
Chromite |  | 29 | 26 | 9
Iron ore and concentrate |  | 9737 | 7709 | 6957
Lead:
Concentrates, Pb content |  | -- | 4 | 5
Refined lead |  | 14 | 12 | 21
Manganese |  | 39 | 44 | 15
Steel:
Flat-rolled, nonalloy semimanufactures |  | 1897 | 2535 | 2357
Stainless and articles thereof |  | 79 | 84 | 91
Pipes, and hollow profiles |  | 259 | 289 | 344
INDUSTRIAL MINERALS
Alumina |  | 151 | 135 | 123
Barite |  | 7 | 7 | 6
Bauxite |  | 27 | 38 | 50
Bentonite |  | 62 | 65 | 68
Cement (clinker) |  | 606 | 251 | 67
Feldspar |  | 82 | 144 | 168
Flourspar |  | 5 | 5 | 6
Glass |  | 429 | 466 | 549
Graphite |  | 39 | 52 | 58
Gypsum and Ahydrite |  | 78 | 23 | 46
Kaolin, washed |  | 90 | 101 | 114
Mineral fertilizers |  | 1288 | 1426 | 1609
MINERAL FUELS AND RELATED MATERIALS
Coal, including briquettes |  | 1503 | 1903 | 2768
Natural gas | million cubic meters | 7676 | 8325 | 7775
Petroleum |  | 18002 | 17513 | 17872
Refined petroleum |  | 1797 | 2318 | 2501
-- Zero.
Sources: Central Statistical Offiice of Poland, Yearbook of Foreign Trade, 2002 and 2003. Polish Academy of Sciences,
Minerals Yearbook of Poland, 1998-2002.

## Table 9
TABLE 9
POLAND: EXPORTS OF SELECTED MINERAL COMMODITIES
(Thousand metric tons unless otherwise specified)
Commodity | 2000 | 2001 | 2002
METALS
Aluminum and articles thereof | 216 | 230 | 264
Cadmium, metric tons | -- | 198 | 49
Cobalt, metric tons | 41 | 48 | 38
Copper:
Refined copper and copper alloys | 284 | 233 | 288
Copper manufactures | 149 | 143 | 123
Lead:
Concentrates, Pb content | 45 | 56 | 58
Metal, refined | 9 | 10 | 21
Silver and articles thereof, metric tons | 1042 | 1094 | 1135
Steel:
Pig iron | 138 | 41 | 3
Steel, crude | -- | 2 | 3
Flat-rolled, nonalloy semimanufactures | 2185 | 2219 | 2151
Pipes and hollow profiles | 178 | 202 | 35
Zinc:
Concentrate, Zn content | 12 | 16 | 34
Metal and articles thereof | 87 | 92 | 89
INDUSTRIAL MINERALS
Cement | 978 | 897 | 478
Glass | 598 | 682 | 662
Salt | 427 | 376 | 343
Sulfur | 1024 | 774 | 600
MINERAL FUELS AND RELATED MATERIALS
Coal:
Anthracite and bituminous | 23247 | 23032 | 22626
Lignite | 9 | 15 | 41
Coke and semicoke | 3690 | 3924 | 4226
Refined petroleum | 2154 | 2523 | 2446
-- Zero.
Sources: Central Statistical Offiice of Poland, Yearbook of Foreign Trade, 2001, 2002. Polish Academy of Sciences,
Minerals Yearbook of Poland, 1996-2001.

## Table 10
TABLE 10
SLOVAKIA: PRODUCTION OF MINERAL COMMODITIES1, 2
(Metric tons unless otherwise specified)
Commodity |  | 1998 |  | 1999 |  | 2000 |  | 2001 |  | 2002
METALS
Aluminum:
Aluminae |  | 100000 |  | 100000 |  | 109813 |  | 110078 |  | 16494 | 3
Aluminum ingot, primary |  | 135000 |  | 127000 |  | 136753 |  | 133672 |  | 146958 | 3
Copper:
Mine output:
Ore, Cu content |  | 155 |  | -- |  | -- |  | -- |  | --
Concentrate, Cu content |  | 160 |  | -- |  | 11 |  | 6 |  | 2
Metal, refined, primary and secondarye |  | 21626 |  | 1432 |  | 1500 | e | 1500 |  | 1500
Gallium metale | kilograms | 600 |  | 500 |  | 500 |  | 500 |  | 500
Gold metal | do. | 340 |  | 363 |  | 306 |  | 157 |  | 77 | 3
Iron and steel:
Iron ore:
Gross weight , av. 34% Fe | thousand tons | 899 |  | 891 |  | 909 |  | 888 | r | 611 | 3
Concentrate, gross weight | do. | 479 |  | 465 |  | 477 |  | 435 |  | 326 | 3
Fe content |  | 262 |  | 255 |  | 255 |  | 238 |  | 175 | 3
Metal:
Pig iron | do. | 2756 |  | 2987 |  | 3166 |  | 3255 |  | 3533 | 3
Ferroalloys, total electric furnace,4 | do. | 95000 | e | 95000 | e | 95000 |  | 95000 |  | 95000
of which:
Ferrochromium |  | 11785 |  | 6986 |  | 17702 |  | 5968 |  | 5695
Ferrosilicone |  | 49963 |  | 70000 |  | 50000 |  | 50000 |  | 50000
Steel, crude | thousand tons | 3178 |  | 3569 |  | 3733 |  | 3989 |  | 4275
Semimanufacturese | do. | 3500 |  | 3500 |  | 3500 |  | 3500 |  | 3500
Lead, in concentrate |  | 41 |  | 38 |  | 38 |  | 31 |  | 6 | 3
Zinc, in concentrate |  | 54 |  | 51 |  | 50 |  | 28 |  | 9 | 3
INDUSTRIAL MINERALS
Barite concentrate |  | 14880 |  | 15900 |  | 13700 |  | 14450 | r | 25820 | 3
Cement, hydraulic | thousand tons | 2875 |  | 4718 |  | 3045 |  | 3123 |  | 3141 | 3
Clays:
Bentonite |  | 81010 |  | 64390 |  | 66528 |  | 82915 |  | 66128 | 3
Kaolin |  | 14580 |  | 22930 |  | 32000 |  | 34700 | r | 24600 | 3
Refractory |  | 12000 |  | 3000 |  | 2000 |  | 3000 |  | 3000
Diamond, synthetice | carats | 5000 |  | 5000 |  | 5000 |  | -- |  | --
Dolomite | thousand tons | 1796 |  | 1505 |  | 1176 |  | 1471 |  | 1357 | 3
Gypsum and anhydrite, crude |  | 128000 |  | 117000 |  | 124000 |  | 169000 |  | 121700 | 3
Lime, hydrated and quicklime | thousand tons | 744 |  | 759 |  | 754 |  | 816 |  | 911 | 3
Magnesite, concentrate |  | 877840 |  | 918000 |  | 1000000 |  | 961000 | r | 930000 | 3
Nitrogen, N content of ammoniae |  | 250000 |  | 250000 |  | 215000 |  | 209000 |  | 326000 | 3
Perlite |  | 24240 |  | 19460 |  | 17020 |  | 14910 | r | 18630 | 3
Salt |  | 100470 |  | 119000 |  | 121700 |  | 123000 |  | 97400 | 3
Sand and gravel | thousand cubic meters | 1906 |  | 1469 |  | 1271 |  | 1300 |  | 1300
Stone:
Limestone and other calcareous | thousand tons | 7200 |  | 7000 |  | 6700 |  | 3596 | r | 3694 | 3
stones for cement
Crushed stone | thousand cubic meters | 4318 |  | 2844 |  | 2868 |  | 4602 | r | 4715 | 3
Talc |  | 2820 |  | 1900 |  | 1800 |  | 2600 |  | 2290 | 3
Zeolite |  | 10000 |  | 14000 |  | 15000 |  | 15000 |  | 15000
See footnotes at end of table
TABLE 10--Continued
SLOVAKIA: PRODUCTION OF MINERAL COMMODITIES1, 2
(Metric tons unless otherwise specified)
Commodity |  | 1998 |  | 1999 |  | 2000 |  | 2001 |  | 2002
MINERAL FUELS AND RELATED MATERIALS
Coal, brown and lignite | thousand tons | 3966 |  | 3745 |  | 3589 |  | 3424 |  | 3406 | 3
Coke:
Metallurgical | do. | 1730 |  | 1515 |  | 1500 |  | 1500 |  | 1500
Unspecifiede | do. | 200 |  | 200 |  | 200 |  | 200 |  | 200
Natural gas | million cubic meters | 311 |  | 235 |  | 202 |  | 212 |  | 212 | 3
Petroleum:
Crude:
As reported | thousand tons | 61 |  | 59 |  | 60 |  | 54 |  | 52 | 3
Converted | thousand 42-gallon barrels | 400 | e | 400 | e | 400 |  | 400 |  | 400
Refinery productse | do. | 40000 |  | 40000 |  | 40000 |  | 40000 |  | 40000
eEstimated. rRevised. -- Zero.
1Table includes data available through December 2003. In addition to the commodities listed, arsenic, diatomite, feldspar, illite, sodium compounds,
sulfur, sulfuric acid, and talc are produced, but information is inadequate to make reliable estimates of output.
2Estimated data are rounded to no more than three significant digits.
3Reported figure.
4May include some FeCrSi and FeNi, if any was produced.

## Table 11
TABLE 11
SLOVAKIA: STRUCTURE OF THE MINERAL INDUSTRY IN 2002
(Thousand metric tons unless otherwise specified)
Commodity |  | Major operating companies1 | Location of main facilities2 | Annual capacity
Aluminum |  | ZSNP Aluminum Works (Slovalco) | Ziar and Hronom, central Slovakia | 108
Cement |  | Lietavska Lucka, Stupava, and Turna | Slovakia | 5,400
Coal:
Brown |  | Hornonitranske Bane, a.s. | Prievidza, central Slovakia | 3500
Do. |  | Bana Dolina, a.s. | V'lky Krtis, southern Slovakia | 500
Lignite |  | Bana Zhorie, a.s. | Holic, Western Slovakia | 400
Copper:
Ore |  | Slovinky, Hodrusa-Hamre, and Rudnany | Central Slovakia | 500
Refinery |  | Krompachy | do. | 27
Gallium | kilograms | ZSNP Aluminum Works | Ziar and Hronom, central Slovakia | 4,000
Iron:
Ore |  | Nizana Slana and Rudnany | Central Slovakia | 1,600
Concentrate |  | do. | do. | 1,300
Lead and zinc, ore |  | Banska Stiavnica | do. | 200
Magnesite |  | SMZ a.s. Jelsava | Eastern Slovakia | 350
Do. |  | Slovmag a.s., Lubenik | Central Slovakia | 150
Petroleum, refinery |  | Bratislava, Dubova | Slovakia | NA
Salt |  | Solivary a.s., Presov | Eastern Slovakia | 150
Steel, crude |  | VSZ HOLDING, a.s., formerly | Eastern Slovakia, Kosice | 4,000
Vychodoslvenske Zeleziarne sp
Do. |  | Zeleziarne Podbrezova a.s. | Slovakia, Podbrezova | 600
NA Not available.
1All mining companies are Government owned.
2Names and locations of mines and crude oil refineries are identical.