## Girder 1 Data
Creep and Shrinkage (ASTM C 512) for Concrete Representing Girder 1
(Load Applied and Drying Started at an Age of 1 Day)
|  | Total Strain | Drying | Creep | Specific
Concrete Age, | Days | Under Load | Shrinkage | Strain | Creep
days | Loaded | millionths | millionths | millionths | millionths/psi
1 | 0 | 0 | 0 | 0 | 0
1.17 | 0.17 | 185 | 0 | 185 | 0.06607143
2 | 1 | 542 | 42 | 500 | 0.1785714
4 | 3 | 802 | 65 | 737 | 0.2632143
5 | 4 | 930 | 102 | 828 | 0.2957143
6 | 5 | 985 | 127 | 858 | 0.3064286
7 | 6 | 1027 | 159 | 868 | 0.31
8 | 7 | 1072 | 192 | 880 | 0.3142857
15 | 14 | 1345 | 262 | 1083 | 0.3867857
22 | 21 | 1447 | 315 | 1132 | 0.4042857
29 | 28 | 1510 | 317 | 1193 | 0.4260714
57 | 56 | 1667 | 382 | 1285 | 0.4589286
89 | 88 | 1845 | 442 | 1403 | 0.5010714
121 | 120 | 1945 | 502 | 1443 | 0.5153571
141 | 140 | 2030 | 522 | 1508 | 0.5385714
169 | 168 | 2055 | 537 | 1518 | 0.5421429
197 | 196 | 2080 | 537 | 1543 | 0.5510714
Notes:
Test specimens are 4x8-in cylinders
|  | Applied stress during creep test: | 2800 | psi
|  | Compressive strength at time of loading: | 6600 | psi (ASTM C 39)
|  | Modulus of elasticity at time of loading: | 4060 | ksi (ASTM C 469)
|  | Age at loading: | 1 | days
|  | Preload environment: | Steam cured with girders
|  | Loaded environment: | 73 F and 50% relative humidity | relative humidity

## Girder 2 Data
Creep and Shrinkage (ASTM C 512) for Concrete Representing Girder 2
(Load Applied and Drying Started at an Age of 1 Day)
|  | Total Strain | Drying | Creep | Specific
Concrete Age, | Days | Under Load | Shrinkage | Strain | Creep
days | Loaded | millionths | millionths | millionths | millionths/psi
1 | 0 | 0 | 0 | 0 | 0
1.17 | 0.17 | 93 | 0 | 93 | 0.03321429
2 | 1 | 325 | 37 | 288 | 0.1028571
4 | 3 | 512 | 67 | 445 | 0.1589286
5 | 4 | 625 | 112 | 513 | 0.1832143
6 | 5 | 693 | 140 | 553 | 0.1975
7 | 6 | 713 | 152 | 561 | 0.2003571
8 | 7 | 755 | 180 | 575 | 0.2053571
15 | 14 | 1005 | 260 | 745 | 0.2660714
22 | 21 | 1072 | 315 | 757 | 0.2703571
29 | 28 | 1165 | 315 | 850 | 0.3035714
57 | 56 | 1390 | 397 | 993 | 0.3546429
89 | 88 | 1490 | 445 | 1045 | 0.3732143
121 | 120 | 1633 | 512 | 1121 | 0.4003571
141 | 140 | 1730 | 537 | 1193 | 0.4260714
169 | 168 | 1780 | 565 | 1215 | 0.4339286
197 | 196 | 1780 | 565 | 1215 | 0.4339286
Notes:
|  | Test specimens are 4x8-in cylinders | Steam cured with girders
|  | Applied stress during creep test: | 2800 | psi
|  | Compressive strength at time of loading: | 8450 | psi (ASTM C 39)
|  | Modulus of elasticity at time of loading: | 4360 | ksi (ASTM C 469)
|  | Age at loading: | 1 | days
Preload environment:
|  | Loaded environment: | 73 F and 50% relative humidity | relative humidity

## Creep Data
Creep Data
Specific
Concrete Age | Days | Creep
days | Loaded | millionths/psi
2 | 0 | 0
2.083333 | 0.08333333 | 0.042
3 | 1 | 0.101
5 | 3 | 0.165
6 | 4 | 0.185
7 | 5 | 0.197
9 | 7 | 0.226
16 | 14 | 0.275
23 | 21 | 0.315
30 | 28 | 0.316
58 | 56 | 0.366
90 | 88 | 0.385
142 | 140 | 0.427
Notes:
Test specimens are 4x8-in cylinders
|  | Applied stress during creep test: | 2800 | psi
|  | Compressive strength at time of loading: | - | psi (ASTM C 39)
|  | Modulus of elasticity at time of loading: | - | ksi (ASTM C 469)
|  | Age at loading: | 2 | days
|  | Preload environment: | Steam cured
|  | Loaded environment: | 50% | relative humidity at 73 F

## Shrinkage Data
Shrinkage Data
Water Cured (1) |  | Air Cured (2) |  | Air Cured (3)
| Drying |  | Drying |  | Drying
Concrete Age, | Shrinkage, | Concrete Age, | Shrinkage, | Concrete Age, | Shrinkage,
days | millionths | days | millionths | days | millionths
1 | 0 | 3 | 0 | 2 | 0
4 | 30 | 4 | 70 | 3 | 30
5 | 35 | 5 | 110 | 5 | 116
7 | 45 | 7 | 168 | 6 | 156
14 | 60 | 14 | 283 | 7 | 192
21 | 65 | 21 | 360 | 9 | 227
28 | 80 | 28 | 438 | 16 | 303
42 | 310 | 42 | 437 | 23 | 356
56 | 415 | 56 | 473 | 30 | 400
84 | 500 | 84 | 510 | 58 | 421
140 | 530 | 140 | 550 | 90 | 472
|  |  |  | 142 | 504
(1) Two 3x3-in prisms cured in lime-saturated water for the first 28 days and then air cured.
(2) Four 3x3-in prisms initially heat cured with the girders followed by two days
in lime-saturated water and then air cured.
(3) Specimens initially heat cured with the girders and then air cured.
Air curing of all specimens occurred at 73 F and 50% relative humidity.