## Atomic->
A U.S. Department of Energy National Laboratory Operated by Iowa State University
Conversion Worksheet
Atomic to Weight or Volume |  |  |  |  | If you don’t like to see the calculation section just hide these columns.
Atom Type | At% | To | Wt% | Vol% | AtWt | Density | Wt% | At%*AtWt/dens | At%*AtWt/dens
la | 85 |  | 81.06554 | 92.49977 | 138.9055 | 6.7 | 85 | 14564.7175 | 1905.123
W | 15 |  | 18.93446 | 7.500231 | 183.85 | 19.3 | 15
|  |  | 0 | 0 | 1 | 1 | 0
|  |  | 0 | 0 | 1 | 1 | 0
|  |  | 0 | 0 | 1 | 1 | 0
|  |  | 0 | 0 | 1 | 1 | 0
|  |  | 0 | 0 | 1 | 1 | 0
|  |  | 0 | 0 | 1 | 1 | 0
|  |  | 0 | 0 | 1 | 1 | 0
|  |  | 0 | 0 | 1 | 1 | 0
|  |  | 0 | 0 | 1 | 1 | 0
|  |  | 0 | 0 | 1 | 1 | 0
|  |  | 0 | 0 | 1 | 1 | 0
|  |  | 0 | 0 | 1 | 1 | 0
Check Sums: | 100 |  | 100 | 100
Disclaimer: Ames Laboratory, Iowa State University
and the Material Preparation Center make no claim to the
accuracy of the calculated results. There is no
expressed or implied warrantee.
Notice: this MSExcel workbook was developed by Iowa State University
of Science and Technology under Contract DE-AC02-07CH11358 with the U.S. Department of Energy.
This work was supported by the Office of Basic Energy Research.
Copyright © 2008, Ames Laboratory
All rights Reserved

## Weight->
A U.S. Department of Energy National Laboratory Operated by Iowa State University
Conversion Worksheet
Weight to Atomic or Volume |  |  |  |  | If you don’t like to see the calculation section just hide these columns.
Atom Type | Wt% | To | At% | Vol% | AtWt | density | wt% | Wt%/AtWt | Wt%/den
la | 31 |  | 16.67503 | 36.8614 | 138.9055 | 6.7 | 31 | 1.338369 | 12.55206
Ni | 62 |  | 78.91833 | 55.49919 | 58.7 | 8.9 | 62
Sn | 7 |  | 4.406646 | 7.639415 | 118.69 | 7.3 | 7
|  |  | 0 | 0 | 1 | 1 | 0
|  |  | 0 | 0 | 1 | 1 | 0
|  |  | 0 | 0 | 1 | 1 | 0
|  |  | 0 | 0 | 1 | 1 | 0
|  |  | 0 | 0 | 1 | 1 | 0
|  |  | 0 | 0 | 1 | 1 | 0
|  |  | 0 | 0 | 1 | 1 | 0
|  |  | 0 | 0 | 1 | 1 | 0
|  |  | 0 | 0 | 1 | 1 | 0
|  |  | 0 | 0 | 1 | 1 | 0
|  |  | 0 | 0 | 1 | 1 | 0
Check Sums: | 100 |  | 100 | 100
Disclaimer: Ames Laboratory, Iowa State University
and the Material Preparation Center make no claim to the
accuracy of the calculated results. There is no
expressed or implied warrantee.
Notice: this MSExcel workbook was developed by Iowa State University
of Science and Technology under Contract DE-AC02-07CH11358 with the U.S. Department of Energy.
This work was supported by the Office of Basic Energy Research.
Copyright © 2008, Ames Laboratory
All rights Reserved

## Vol%->
A U.S. Department of Energy National Laboratory Operated by Iowa State University
Conversion Worksheet
Volume to Weight or Atomic |  |  |  |  | If you don’t like to see the calculation section just hide this columns.
Atom Type | Vol% | To | Wt% | At% | AtWt | density | wt% | Vol*dens/AtWt | Vol%*dens
al | 5 |  | 1.792591 | 3.815534 | 26.98154 | 2.7 | 5 | 13.11329 | 753.1
cu | 10 |  | 11.89749 | 10.75247 | 63.546 | 8.96 | 10
fe | 20 |  | 20.87372 | 21.4655 | 55.847 | 7.86 | 20
ni | 30 |  | 35.45346 | 34.68658 | 58.7 | 8.9 | 30
ge | 20 |  | 14.12827 | 11.17772 | 72.59 | 5.32 | 20
be | 2 |  | 0.4913026 | 3.130835 | 9.01218 | 1.85 | 2
co | 13 |  | 15.36317 | 14.97137 | 58.9332 | 8.9 | 13
|  |  | 0 | 0 | 1 | 1 | 0
|  |  | 0 | 0 | 1 | 1 | 0
|  |  | 0 | 0 | 1 | 1 | 0
|  |  | 0 | 0 | 1 | 1 | 0
|  |  | 0 | 0 | 1 | 1 | 0
|  |  | 0 | 0 | 1 | 1 | 0
|  |  | 0 | 0 | 1 | 1 | 0
Check Sums: | 100 |  | 100 | 100
Disclaimer: Ames Laboratory, Iowa State University
and the Material Preparation Center make no claim to the
accuracy of the calculated results. There is no
expressed or implied warrantee.
Notice: this MSExcel workbook was developed by Iowa State University
of Science and Technology under Contract DE-AC02-07CH11358 with the U.S. Department of Energy.
This work was supported by the Office of Basic Energy Research.
Copyright © 2008, Ames Laboratory
All rights Reserved

## Elemental data
Atomic # | Element | Atomic Mass | density |  | Disclaimer: Ames Laboratory, Iowa State University
1 | H | 1.0079 | 0.0899 |  | and the Material Preparation Center make no claim to the
2 | HE | 4.0026 | 0.1787 |  | accuracy of the calculated results or data table. There is no
3 | LI | 6.941 | 0.53 |  | expressed or implied warrantee.
4 | BE | 9.01218 | 1.85
5 | B | 10.81 | 2.34 |  | Notice: this MSExcel workbook was developed by Iowa State University
6 | C | 12.011 | 2.62 |  | of Science and Technology under Contrat W-7405-ENG-82 with the U.S. Deparatment of Energy.
7 | N | 14.0067 | 1.251 |  | This work was supported by the Office of Basic Energy Research.
8 | O | 15.9994 | 1.429
9 | F | 18.998403 | 1.696 |  | Copyright © 2008, Ames Laboratory
10 | NE | 20.179 | 0.901 |  | All rights Reserved
11 | NA | 22.98977 | 0.97
12 | MG | 24.305 | 1.74
13 | AL | 26.98154 | 2.7
14 | SI | 28.0855 | 2.33
15 | P | 30.97376 | 1.82
16 | S | 32.06 | 2.07
17 | CL | 35.453 | 3.17
18 | AR | 39.948 | 1.784
19 | K | 39.0983 | 1.784
20 | CA | 40.08 | 1.55
21 | SC | 44.9559 | 3
22 | TI | 47.9 | 4.5
23 | V | 50.9415 | 5.8
24 | CR | 51.996 | 7.19
25 | MN | 54.938 | 7.43
26 | FE | 55.847 | 7.86
27 | CO | 58.9332 | 8.9
28 | NI | 58.7 | 8.9
29 | CU | 63.546 | 8.96
30 | ZN | 65.38 | 7.14
31 | GA | 69.72 | 5.91
32 | GE | 72.59 | 5.32
33 | AS | 74.9216 | 5.72
34 | SE | 78.96 | 4.8
35 | BR | 79.904 | 3.12
36 | KR | 83.8 | 3.74
37 | RB | 85.4678 | 1.53
38 | SR | 87.62 | 2.6
39 | Y | 88.9059 | 4.5
40 | ZR | 91.22 | 6.49
41 | NB | 92.9064 | 8.55
42 | MO | 95.94 | 10.2
43 | TC | 98 | 11.5
44 | RU | 101.07 | 12.2
45 | RH | 102.9055 | 12.4
46 | PD | 106.4 | 12
47 | AG | 107.868 | 10.5
48 | CD | 112.41 | 8.65
49 | IN | 114.82 | 7.31
50 | SN | 118.69 | 7.3
51 | SB | 121.75 | 6.68
52 | TE | 127.6 | 6.24
53 | I | 126.9045 | 4.92
54 | XE | 131.3 | 5.89
55 | CS | 132.9054 | 1.87
56 | BA | 137.33 | 3.5
57 | LA | 138.9055 | 6.7
58 | CE | 140.12 | 6.78
59 | PR | 140.9077 | 6.77
60 | ND | 144.24 | 7
61 | PM | 145 | 6.475
62 | SM | 150.4 | 7.54
63 | EU | 151.96 | 5.26
64 | GD | 157.25 | 7.89
65 | TB | 158.9254 | 8.27
66 | DY | 162.5 | 8.54
67 | HO | 164.9304 | 8.8
68 | ER | 167.26 | 9.05
69 | TM | 168.9342 | 9.33
70 | YB | 173.04 | 6.98
71 | LU | 174.967 | 9.84
72 | HF | 178.49 | 13.1
73 | TA | 180.9479 | 16.6
74 | W | 183.85 | 19.3
75 | RE | 186.207 | 21
76 | OS | 190.2 | 22.4
77 | IR | 192.22 | 22.5
78 | PT | 195.09 | 21.4
79 | AU | 196.9665 | 19.3
80 | HG | 200.59 | 13.53
81 | TL | 204.37 | 11.85
82 | PB | 207.2 | 11.4
83 | BI | 208.9804 | 9.8
84 | PO | 209 | 9.4
85 | AT | 210 | 0
86 | RN | 222 | 9.91
87 | FR | 223 | 0
88 | RA | 226.0254 | 5
89 | AC | 227.0278 | 10.07
90 | TH | 232.0381 | 11.7
91 | PA | 231.0359 | 15.4
92 | U | 238.029 | 18.9
93 | NP | 237.0482 | 20.4
94 | PU | 244 | 19.8
95 | AM | 243 | 13.6
96 | CM | 247 | 13.511
97 | BK | 247 | 0
98 | CF | 251 | 0
99 | ES | 252 | 0
100 | FM | 257 | 0
101 | MD | 258 | 0
102 | NO | 259 | 0
103 | LR | 260 | 0
| mgo | 40.305 |  | <------------- | Add custom formulas below
| al2o3 | 101.96
| TiC | 59.911

## Instructions
Notice: this MSExcel workbook was developed by Iowa State University
of Science and Technology under Contrat W-7405-ENG-82 with the U.S. Deparatment of Energy.
This work was supported by the Office of Basic Energy Research.
Copyright © 2008, Ames Laboratory
All rights Reserved