## Input_Output
Low Perm Reservoir
Cement Energy Analysis | [8 empty] | Bead | Hard
Note - Spreadsheet Annotation is in Appendix X
[9 empty] | Foam | Int
Input Data | [5 empty] | Output Data |  |  | Latex | Soft
Geometry Data |  |  | Known Cement Properties (enter two and only two) |  |  | Required Cement Properties |  |  | Type 1
Hole Dia | 7 | in | Tensile Strength |  | psi | Min Tensile Strength | 363.3116 | psi
Pipe OD | 5.5 | in | Young's Modulus | 100000 | psi | Max Young's Modulus | 100000 | psi
Pipe ID | 5 | in | Anelastic Strain | 3.75e-09 |  | Max Anelastic Strain | 3.75e-09
Cemented Interval | 1000 | ft
Formation Data
Formation YM | 1000000 | psi
Frac History
Bottom | Top | Pressure
8000 | 7000 | 8500
7550 | 7400 | 8200
7210 | 6990 | 8000
6700 | 6490 | 7700 |  |  | 0
1
1
Current Zone
6250 | 6000 | 7500
Pressure Loading Schedule
| Total Applied Energy --> | 9401216015.9
Pressure | Applications | Applied Energy in - lbs
8500 | 1 | 2002765316.7
8200 | 1 | 1932079482.0
8000 | 1 | 1884955592.2
7700 | 1 | 1814269757.4
0 | 0 | 0
0 | 0 | 0
7500 | 1 | 1767145867.6

## Calc Details
MMS Annular Seal Energy Analysis
Pressure Analysis |  |  | Cement Properties
|  |  |  | Ten Str | Tens YM | AS Slope | AS Intercept
Spreadsheet Annotation: |  |  | Bead | 400 | 60000 | 1.46e-07 | 3.53e-08
1) Change only Bold Red cells on Input_Output Tab |  |  | Foam | 253 | 32300 | 1.08e-07 | 3.94e-08
2) Spreadsheet estimates field scale cement annular seal failure |  |  | Latex | 539 | 53200 | 6.44e-08 | 6.28e-08
by comparing calculated energy application and energy resistance |  |  | Type 1 | 394 | 81600 | 4.95e-08 | 7.85e-09
factors with laboratory data.
Formation Properties
Input Data | Field Scale |  |  | Tens YM | Form Factor
Geometry Data |  |  | Hard | 2000000 | 1
Hole Dia | 7 | in | Intermediate | 500000 | 0.25
Pipe OD | 5.5 | in | Soft | 200 | 0.0001
Pipe ID | 5 | in
Cemented Interval | 1000 | ft
Lab Data
Cement Data |  |  | Energy at Failure, in-lbs
Density | 15 | lb/gal |  | Hard | Int | Soft | Density | Mass Cmt
|  |  | Bead | 162224 | 28627.76 | 13359.62 | 12 | 9179.979
Formation Data |  |  | Foam | 95426 | 54074.66 | 9542.588 | 12 | #REF!
Young's Modulus | 1000000 | psi | Latex | 149501 | 17812.83 | 6361.725 | 15.6 | #REF!
|  |  | Type 1 | 222660 | 17812.83 | 9542.588 | 15.6 | #REF!
Calculated Data
Hole Radius | 3.5 | in
Pipe OR | 2.75 | in | Lab Data Failure Control Curve
Pipe IR | 2.5 | in
Pipe Steel CS | 4.12334 | sq in | Multiplier | 8.02e-06
Pipe Internal CS Area | 19.63495 | sq in | Power | 2.1304
Pipe Internal Volume | 235619.4 | cu in
Formation Factor | 0.5 |  | E1A calc | E1R Fit
Annular Radius | 0.75 | in | 94.24503 | 0.1288649
Annular CS Area | 14.72622 | sq in | 141.3675 | 0.3056887
Annular (Cement) Volume | 176714.6 | cu in | 183.7778 | 0.5345943
Cement Mass | 11474.97 | lbm | 257.2889 | 1.094802
|  |  | 263.8861 | 1.155474
Applied Energy, Field | 9401216015.9 | in-lb | 263.8861 | 1.155474
E1A Field | 695.4265 |  | 551.3334 | 5.552435
E1R Field | 9.105554 |  | 1041.408 | 21.52354
|  |  | 1837.781 | 72.18144
E1R Minimum | 9.105554 |  | 2214.765 | 107.4139
E1C Minimum | 968830.9 |  | 3124.223 | 223.549
AS cmt | 3.75e-09 | 3.75e-09 | 3298.571 | 250.9664
TS cmt | 0 | 363.3116 | 3500 | 284.7455
YM cmt | 100000 | 100000 | 4000 | 378.4452
|  |  | 4500 | 486.3829
Pressure Loading Schedule |  |  | 5000 | 608.7796
Pressure | Applications | Applied Energy in - lbs | 5500 | 745.8355
8500 | 1 | 2002765316.7 | 6000 | 897.7342
8200 | 1 | 1932079482.0
8000 | 1 | 1884955592.2 | 695.4265 | 9.105554 | <-- Fld Data Pt
7700 | 1 | 1814269757.4
0 | 0 | 0
0 | 0 | 0
7500 | 1 | 1767145867.6