## Cold-Warm Specs
HAWC OPTICS FINAL SPECS
Optics Warm Specs (T=20C) | FFM | FM | Window | L1-1 | L1-2 | L1-3 | L1-4 | L2-1 | L2-2 | PRL | DFM
Shape | Square | Square | Circular | Circular | Circular | Circular | Circular | Circular | Circular | Circular | Square
Figure | Flat | Concave | Aspheric | Bi-convex | Plano-convex | Bi-convex | Bi-convex | Meniscus | Bi-concave | Meniscus | Flat
Material | Fused Silica | Fused Silica | HDPE | Silicon | Crystal Quartz | Crystal Quartz | Crystal Quartz | Silicon | Crystal Quartz | Silicon | Aluminum 6061
Coating | Protected Silver | Protected Silver | None | AR | AR | AR | AR | AR | AR | AR | Protected Silver
Center Wavelength (µm) |  |  |  | 53 | 88 | 155 | 215 | 53 | 88 | 155
Wavelength Range (µm) | 0.4 - 250 | 0.4 - 250 | 48.1 - 247 | 48.1 - 58.8 | 81.3 - 95.2 | 140.8 - 172.4 | 190.5 - 246.9 | 48.1 - 58.8 | 81.3 - 95.2 | 48 - 247 | 48 - 247
Warm-Cold ∆Aperture (mm) |  |  |  | 0.01124 | 0.06067 | 0.063004 | 0.0945 | 0.00864 | 0.0525 | 0.01646 | Flat
(inch) |  |  |  | 0.0004425197 | 0.002388583 | 0.002480472 | 0.003720472 | 0.0003401575 | 0.002066929 | 0.0006480315
Cold-Warm ∆xo shift (mm) |  |  |  | -0.0032 | -0.0174 | -0.0181 | -0.0271 | -0.0025 | -0.0151 | -0.0047
(inch) |  |  |  | -0.0001259843 | -0.0006850394 | -0.0007125984 | -0.001066929 | -9.84252e-05 | -0.0005944882 | -0.0001850394
Cold-Warm ∆yo shift (mm) |  |  |  | 0.0046 | 0.0249 | 0.0258 | 0.0388 | 0.0035 | 0.0215 | 0.0067
(inch) |  |  |  | 0.0001811024 | 0.000980315 | 0.001015748 | 0.001527559 | 0.0001377953 | 0.0008464567 | 0.0002637795
Focal Length (mm) |  | 665 |  | 225.7423 | 237.2421 | 335.8625 | 296.149 | -74.36382 | -144.9814 | 91.60889
Radius S1 (mm) | Infinity | 1330 |  | 1091.7 | 269.5 | 748 | 656.4 | 80 | -719.5 | 138.6 | Infinity
Δradius S1 (mm) |  | ±6.7 |  | ±15 | ±15 | ±20 | ±7 | ±1 | ±6.2 | ±1
Radius S2 (mm) |  |  |  | -1091.7 | Infinity | -748 | -656.4 | 54.4 | 213.9 | 360.5
Δradius S2 (mm) |  |  |  | ±15 |  | ±20 | ±7 | ±0.5 | ±1.3 | ±3
Irregularity (fringes) | 1λ at 0.63 µm | 1λ at 0.63 µm | 10λ at 1 µm | 3λ at 1 µm | 3λ at 1 µm | 3λ at 1 µm | 10λ at 1 µm | 10λ at 1 µm | 10λ at 1 µm | 3λ at 1 µm | 10λ at 0.63 µm
Center Thickness (mm) | 25.4 | 22.8 | 0.84 | 2.3 | 3.2 | 3 | 4.5 | 2 | 2 | 5.3 | 19.05
ΔThickness (mm) | ±0.2 | ±0.1 |  | ±0.2 | ±0.2 | ±0.2 | ±0.2 | ±0.2 | ±0.2 | ±0.2 | ±0.05
Edge Thickness (mm) |  |  | 0.84 | 1.680694 | 1.942893 | 2.025084 | 1.99876 | 3.26955 | 3.538565 | 1.979442
Aperture (mm) | 152.4x152.4 | 137x137 | 82.55 | 52 | 52 | 54 | 81 | 40 | 45 | 76.2 | 114.3x114.3
ΔAperture (mm) | ±0.25 | ±0.1 |  | ±0.1 | ±0.1 | ±0.1 | ±0.1 | ±0.1 | ±0.1 | ±0.1 | ±0.1
Clear Aperture (mm) | 137.2x137.2 | 135.5x135.5 | 76.2 | 42.5 | 45.5 | 45.5 | 72.5 | 30.5 | 37.5 | 66.7 | 101.6x101.6
Deviation (arcmin.) |  | ±1 |  | ±3 | ±3 | ±3 | ±3 | ±10 | ±10 | ±10
Wedge (arcmin.) | ±1 | [9 empty] | ±1
Surface Quality | 60-40 | 60-40 |  | 80-50 | 80-50 | 80-50 | 80-50 | 80-50 | 80-50 | 80-50
Surface Finish | [10 empty] | ≤100 Angstroms RMS
Edges | Fine ground with a protective bevel for all mirrors. |  |  | Bevel edges at 45 degrees to a maximum of 1/2 the unbevelled edge width for all lenses.
Optics Cold Specs | FFM | FM | Window | L1-1 | L1-2 | L1-3 | L1-4 | L2-1 | L2-2 | PRL | DFM
Material | Fused Silica | Fused Silica | HDPE | Silicon | Crystal Quartz | Crystal Quartz | Crystal Quartz | Silicon | Crystal Quartz | Silicon | Aluminum 6061
Temperature of Operation | -50C | -50C | -50C | 6K | 6K | 6K | 6K | 6K | 6K | 6K | 6K
Focal Length (mm) |  | 664.9743985 |  | 228.9213 | 243.2947 | 345.1641 | 304.4525 | -75.39292 | -148.6822 | 92.90124
Radius S1 (mm) | Infinity | 1329.948797 |  | 1091.464123 | 269.185567 | 747.12729 | 655.634162 | 79.982715 | -718.66054 | 138.570053 | Infinity
Radius S2 (mm) |  |  |  | -1091.464123 | Infinity | -747.12729 | -655.634162 | 54.388246 | 213.650437 | 360.422109
Center Thickness (mm) | 25.39907544 | 22.79917008 | 0.832425 | 2.299503 | 3.196266 | 2.9965 | 4.49475 | 1.999568 | 1.997667 | 5.298855 | 18.97072
Edge Thickness (mm) |  |  | 0.832425 | 1.680331 | 1.940626 | 2.022721 | 1.996428 | 3.268843 | 3.534437 | 1.979014
Aperture (mm) | 152.3945x152.3945 | 136.995x136.995 | 82.55 | 51.98876 | 51.93933 | 53.936996 | 80.9055 | 39.99136 | 44.9475 | 76.18354 | 113.8243x114.3.8243
Clear Aperture (mm) | 137.195x137.195 | 135.495x135.495 | 76.2 | 42 | 45 | 45 | 72 | 30 | 37 | 66.2 | 101.1772x101.1772