## Isotherm_calc
METHANE ADSORPTION ISOTHERM SI UNITS
AS RECEIVED BASIS
PRESSURE (PSI) | Langmuir
Isotherm
0 | 0
41.06456 | 5.518468
80.78845 | 10.57753
134.2877 | 16.99346
256.2304 | 30.12573
397.1863 | 43.16095
541.6432 | 54.61855
685.2506 | 64.48189
773.7463 | 69.92947
959.6127 | 80.07555
1114.31 | 87.40458
1200 | 91.0979
METHANE ADSORPTION ISOTHERM SI UNITS
DRY ASH INCLUDED BASIS
PRESSURE (PSI) | Langmuir
Isotherm
0 | 0
41.06456 | 8.196239
80.78845 | 15.71014
134.2877 | 25.23933
256.2304 | 44.74388
397.1863 | 64.10429
541.6432 | 81.12156
685.2506 | 95.77096
773.7463 | 103.8619
959.6127 | 118.9313
1114.31 | 129.8166
1200 | 135.3021
METHANE ADSORPTION ISOTHERM SI UNITS
DRY ASH FREE BASIS
PRESSURE (PSI) | Langmuir
Isotherm
0 | 0
41.06456 | 8.77071
80.78845 | 16.81126
134.2877 | 27.00835
256.2304 | 47.87996
397.1863 | 68.59733
541.6432 | 86.80733
685.2506 | 102.4835
773.7463 | 111.1415
959.6127 | 127.2671
1114.31 | 138.9154
1200 | 144.7853
METHANE ADSORPTION ISOTHERM SI UNITS
MOIST ASH FREE BASIS
PRESSURE (PSI) | Langmuir
Isotherm
0 | 0
41.06456 | 5.773091
80.78845 | 11.06557
134.2877 | 17.77754
256.2304 | 31.51573
397.1863 | 45.15241
541.6432 | 57.13866
685.2506 | 67.45709
773.7463 | 73.15602
959.6127 | 83.77024
1114.31 | 91.43744
1200 | 95.30117

## Bustin_data
USGS-PA2-CN6 |  |  |  |  | USGS-PA2-CN6 | [5 empty] | USGS-PA2-CN6 | [5 empty] | USGS-PA2-CN6
METHANE ADSORPTION ISOTHERM SI UNITS |  |  |  |  | METHANE ADSORPTION ISOTHERM SI UNITS | [5 empty] | METHANE ADSORPTION ISOTHERM CFG UNITS | [5 empty] | METHANE ADSORPTION ISOTHERM CFG UNITS
| AS RECEIVED BASIS |  |  |  |  | DRY ASH INCLUDED BASIS | [5 empty] | AS RECEIVED BASIS | [5 empty] | DRY ASH INCLUDED BASIS
Sample I.D. : | USGS-PA2-CN6 | Moisture Content (EQ) % : |  | 32.67 | Sample I.D. : | USGS-PA2-CN6 | Moisture Content (EQ) % : |  |  | 32.67 | Sample I.D. : | USGS-PA2-CN6 | Moisture Content (EQ) % : |  |  | 32.67 | Sample I.D. : | USGS-PA2-CN6 | Moisture Content (EQ) % : |  |  | 32.67
Isotherm Temperature º C: | 30 | Dry Ash Content % : |  | 4.41 | Isotherm Temperature º C: | 30 | Dry Ash Content % : |  |  | 4.41 | Isotherm Temperature º F: | 86 | Dry Ash Content, % : |  |  | 4.41 | Isotherm Temperature º F: | 86 | Dry Ash Content, % : |  |  | 4.41
|  | Helium Density g/cc |  | 1.222791 |  |  | Helium Density g/cc |  |  | 1.222791 |  |  | Helium Density g/cc |  |  | 1.222791 |  |  | Helium Density g/cc |  |  | 1.222791
PRESSURE (MPa) | ADSORBED METHANE (cc/g @STP) |  | P / V |  | PRESSURE (MPa) | ADSORBED METHANE (cc/g@STP) |  | P / V |  |  | PRESSURE (PSI) | ADSORBED METHANE (SCF/ton) |  | P / V |  |  | PRESSURE (PSI) | ADSORBED METHANE (SCF/ton) |  | P / V
0 | 0 |  |  |  | 0 | 0 |  |  |  |  | 0 | 0 |  |  |  |  | 0 | 0
0.2831294 | 0.1343632 |  | 2.107194 |  | 0.2831294 | 0.1995592 |  | 1.418774 |  |  | 41.06456 | 4.571915 |  | 8.981916 |  |  | 41.06456 | 6.790309 |  | 6.047524
0.5570153 | 0.3477653 |  | 1.601699 |  | 0.5570153 | 0.5165088 |  | 1.078424 |  |  | 80.78845 | 11.83325 |  | 6.827241 |  |  | 80.78845 | 17.575 |  | 4.596781
0.9258789 | 0.522789 |  | 1.771037 |  | 0.9258789 | 0.7764578 |  | 1.192439 |  |  | 134.2877 | 17.7887 |  | 7.549046 |  |  | 134.2877 | 26.42017 |  | 5.082773
1.766642 | 0.9366724 |  | 1.886083 |  | 1.766642 | 1.391166 |  | 1.2699 |  |  | 256.2304 | 31.87172 |  | 8.039429 |  |  | 256.2304 | 47.33657 |  | 5.412947
2.738496 | 1.303208 |  | 2.101349 |  | 2.738496 | 1.935554 |  | 1.414839 |  |  | 397.1863 | 44.34366 |  | 8.957002 |  |  | 397.1863 | 65.86019 |  | 6.030749
3.734489 | 1.598763 |  | 2.335862 |  | 3.734489 | 2.374518 |  | 1.572736 |  |  | 541.6432 | 54.40036 |  | 9.956611 |  |  | 541.6432 | 80.79661 |  | 6.703786
4.724625 | 1.879651 |  | 2.513564 |  | 4.724625 | 2.7917 |  | 1.692383 |  |  | 685.2506 | 63.95803 |  | 10.71407 |  |  | 685.2506 | 94.99187 |  | 7.213782
5.334779 | 2.044932 |  | 2.608781 |  | 5.334779 | 3.037178 |  | 1.756492 |  |  | 773.7463 | 69.58195 |  | 11.11993 |  |  | 773.7463 | 103.3446 |  | 7.487048
6.61628 | 2.319675 |  | 2.852245 |  | 6.61628 | 3.445232 |  | 1.920416 |  |  | 959.6127 | 78.93049 |  | 12.15769 |  |  | 959.6127 | 117.2293 |  | 8.185775
7.682878 | 2.573189 |  | 2.985742 |  | 7.682878 | 3.821757 |  | 2.0103 |  |  | 1114.31 | 87.55671 |  | 12.72672 |  |  | 1114.31 | 130.0412 |  | 8.568903
Saturated Monolayer Volume (cc/g @ STP): |  |  |  | 5.942767 |  | Saturated Monolayer Volume (cc/g, dry): |  |  | 8.826328 |  |  | Saturated Monolayer Volume (SCF/ton): |  |  | 202.2118 |  |  | Saturated Monolayer Volume (SCF/ton, dry): |  |  | 300.3294
Langmuir Pressure (MPa): |  |  |  | 10.09143 |  | Langmuir Pressure (MPa): |  |  | 10.09143 |  |  | Langmuir Pressure (PSI): |  |  | 1463.642 |  |  | Langmuir Pressure (PSI): |  |  | 1463.642
| DRY ASH FREE BASIS |  |  |  |  | MOIST ASH FREE BASIS | [5 empty] | DRY ASH FREE BASIS | [5 empty] | MOIST ASH FREE BASIS
0 | 0 |  |  |  | 0 | 0 |  |  |  |  | 0 | 0 |  |  |  |  | 0 | 0
0.2831294 | 0.2135461 |  | 1.325847 |  | 0.2831294 | 0.140562 |  | 0 |  |  | 41.06456 | 7.266235 |  | 5.651421 |  |  | 41.06456 | 4.782838 |  | 8.585813
0.5570153 | 0.5527103 |  | 1.007789 |  | 0.5570153 | 0.3638093 |  | 1.531064 |  |  | 80.78845 | 18.80682 |  | 4.2957 |  |  | 80.78845 | 12.37917 |  | 6.526159
0.9258789 | 0.830879 |  | 1.114337 |  | 0.9258789 | 0.5469077 |  | 1.692935 |  |  | 134.2877 | 28.27193 |  | 4.74986 |  |  | 134.2877 | 18.60937 |  | 7.216133
1.766642 | 1.488672 |  | 1.186723 |  | 1.766642 | 0.9798853 |  | 1.802907 |  |  | 256.2304 | 50.65435 |  | 5.058409 |  |  | 256.2304 | 33.3421 |  | 7.68489
2.738496 | 2.071215 |  | 1.322169 |  | 2.738496 | 1.363331 |  | 2.00868 |  |  | 397.1863 | 70.47626 |  | 5.635745 |  |  | 397.1863 | 46.38944 |  | 8.561998
3.734489 | 2.540945 |  | 1.469724 |  | 3.734489 | 1.672521 |  | 2.23285 |  |  | 541.6432 | 86.45956 |  | 6.264699 |  |  | 541.6432 | 56.91009 |  | 9.517524
4.724625 | 2.987367 |  | 1.581535 |  | 4.724625 | 1.966368 |  | 2.402716 |  |  | 685.2506 | 101.6498 |  | 6.741291 |  |  | 685.2506 | 66.9087 |  | 10.24158
5.334779 | 3.250051 |  | 1.641445 |  | 5.334779 | 2.139274 |  | 2.493734 |  |  | 773.7463 | 110.588 |  | 6.996659 |  |  | 773.7463 | 72.79208 |  | 10.62954
6.61628 | 3.686705 |  | 1.794632 |  | 6.61628 | 2.426692 |  | 2.726461 |  |  | 959.6127 | 125.4458 |  | 7.64962 |  |  | 959.6127 | 82.57191 |  | 11.62154
7.682878 | 4.08962 |  | 1.878629 |  | 7.682878 | 2.691902 |  | 2.854071 |  |  | 1114.31 | 139.1556 |  | 8.007654 |  |  | 1114.31 | 91.5961 |  | 12.16548
Saturated Monolayer Volume (cc/g @ STP, daf): |  |  |  | 9.444957 |  | Saturated Monolayer Volume (cc/g, ash free): |  |  | 6.216934 |  |  | Saturated Monolayer Volume (SCF/ton, daf): |  |  | 321.3792 |  |  |  | Saturated Monolayer Volume (SCF/ton, ash free): |  | 211.5407
Langmuir Pressure (MPa): |  |  |  | 10.09143 |  | Langmuir Pressure (MPa): |  |  | 10.09143 |  |  | Langmuir Pressure (PSI): |  |  | 1463.642 |  |  | Langmuir Pressure (PSI): |  |  | 1463.642
Correlation Coefficient: |  |  |  | 0.9007459 |  | Correlation Coefficient: |  |  | 0.9007459 |  |  | Correlation Coefficient: |  |  | 0.9007459 |  |  | Correlation Coefficient: |  |  | 0.9007459