## Sheet1
Q2 | N1305F |  | quench data |  | 2000-01-01
| T | P | ramp rate | current | file | location | comments
| 4.06 | 32 | 25 | 5096 | 30 | D-inner | training
| 3.98 | 31.6 | 25 | 5145 | 33 | D-inner | training
| 3.99 | 30.7 | 25 | 5160 | 34 | D-inner | training
| 4.02 | 30.6 | 25 | 5155 | 35 | D-inner | training
| 3.97 | 33.7 | 25 | 5175 | 37 | D-inner | training following thermal cycle
| 3.98 | 32 | 100 | 5023 | 39 | D-inner | ramp rate scan, 4.0K, 32 psi
| 3.98 | 32.3 | 200 | 4569 | 40 | C-inner | ramp rate scan, 4.0K, 32 psi
| 3.98 | 30.2 | 50 | 5150 | 41 | D-inner | ramp rate scan, 4.0K, 32 psi
| 4.02 | 32.7 | 5 | 5155 | 43 | D-inner | ramp rate scan, 4.0K, 32 psi
| 4.02 | 32 | 0 | 5180 | 44 | D-inner | Theilacker test, 4.0K
| 4.57 | 32 | 25 | 4857 | 45 |  | ramp rate scan, 4.6K, 32 psi
| 4.59 | 31.9 | 5 | 4867 | 46 | D-inner | ramp rate scan, 4.6K, 32 psi
| 4.6 | 32 | 50 | 4852 | 47 | D-inner | ramp rate scan, 4.6K, 32 psi
| 4.61 | 32 | 100 | 4818 | 48 | D-inner | ramp rate scan, 4.6K, 32 psi
| 4.6 | 32.1 | 200 | 4227 | 49 | B-inner | ramp rate scan, 4.6K, 32 psi
| 4.6 | 32 | 150 | 4686 | 51 | B-inner | ramp rate scan, 4.6K, 32 psi
| 4.6 | 32 | 0 | 4877 | 50 | D-inner | Theilacker test, 4.6K
| 4.59 | 23 | 25 | 5018 | 52 | D-inner | ramp rate scan, 4.6K, MTF mode
| 4.6 | 23 | 5 | 5033 | 54 | D-inner | ramp rate scan, 4.6K, MTF mode
| 4.59 | 22.9 | 50 | 5038 | 55 | D-inner | ramp rate scan, 4.6K, MTF mode
| 4.59 | 22.9 | 100 | 4955 | 56 | B-inner | ramp rate scan, 4.6K, MTF mode
| 4.58 | 23.1 | 200 | 4217 | 57 | B-inner | ramp rate scan, 4.6K, MTF mode
Theilacker tests:
| T (K) | last successful ramp |  | quench (next ramp)
|  | GeV | current | GeV | current
| 4 | 1075 | 5156 | 1080 | 5180
| 4.6 | 1011 | 4861 | 1016 | 4877
1990 data:
| T | ramp rate | current | file
| 4.51 | 25 | 5088 | 12
| 4.61 | 50 | 4884 | 17
| 4.54 | 100 | 4972 | 18
| 4.58 | 150 | 4690 | 19
| 4.56 | 200 | 4355 | 20