## 2 days
Creep and Shrinkage (ASTM C 512)
(Load Applied and Drying Started at an Age of 2 Days)
|  | Total | Drying | Creep | Specific | Creep
Concrete Age, | Days | Strain | Shrinkage | Strain | Creep | Coefficient
days | Loaded | millionths | millionths | millionths | millionths/psi
2 | 0 | 0 | 0 | 0 | 0 | 0
2 | 0 | 487.5 | 0 | 0 | 0 | 0
3 | 1 | 785.8333 | 57.5 | 240.8333 | 0.09829932 | 0.4940171
4 | 2 | 900 | 86.66667 | 325.8333 | 0.1329932 | 0.6683761
5 | 3 | 1027.5 | 118.3333 | 421.6667 | 0.1721088 | 0.8649573
6 | 4 | 1116.667 | 152.5 | 476.6667 | 0.1945578 | 0.9777778
7 | 5 | 1126.667 | 155.8333 | 483.3333 | 0.1972789 | 0.991453
8 | 6 | 1167.5 | 160.8333 | 519.1667 | 0.2119048 | 1.064957
9 | 7 | 1190 | 167.5 | 535 | 0.2183673 | 1.097436
16 | 14 | 1460.833 | 240.8333 | 732.5 | 0.2989796 | 1.502564
23 | 21 | 1621.667 | 299.1667 | 835 | 0.3408163 | 1.712821
30 | 28 | 1716.333 | 318.8333 | 910 | 0.3714286 | 1.866667
58 | 56 | 1902.5 | 370.8333 | 1044.167 | 0.4261905 | 2.14188
92 | 90 | 2004.167 | 381.6667 | 1135 | 0.4632653 | 2.328205
124 | 122 | 2191.667 | 460.8333 | 1243.333 | 0.507483 | 2.550427
154 | 152 | 2236.667 | 487.5 | 1261.667 | 0.514966 | 2.588034
184 | 182 | 2245.833 | 489.1667 | 1269.167 | 0.5180272 | 2.603419
216 | 214 | 2273.333 | 490.8333 | 1295 | 0.5285714 | 2.65641
247 | 245 | 2292.5 | 492.5 | 1312.5 | 0.5357143 | 2.692308
278 | 276 | 2319.167 | 494.1667 | 1337.5 | 0.5459184 | 2.74359
309 | 307 | 2326.667 | 495.8333 | 1343.333 | 0.5482993 | 2.755556
341 | 339 | 2350 | 497.5 | 1365 | 0.5571429 | 2.8
367 | 365 | 2355.833 | 498.3333 | 1370 | 0.5591837 | 2.810256
Notes:
Test specimens are 6x12-in cylinders
|  | Applied stress during creep test: | 2450 | psi
|  | Compressive strength at time of loading: | - | psi (ASTM C 39)
|  | Modulus of elasticity at time of loading: | - | ksi (ASTM C 469)
|  | Age at loading: | 2 | days
|  | Preload environment: | Inside molds
|  | Loaded environment: | 73 F and 50% relative humidity | relative humidity

## 28 days
Creep and Shrinkage (ASTM C 512)
(Load Applied and Drying Started at an Age of 28 Days)
|  | Total | Drying | Creep | Specific | Creep
Concrete Age, | Days | Strain | Shrinkage | Strain | Creep | Coefficient
days | Loaded | millionths | millionths | millionths | millionths/psi
28 | 0 | 0 | 0 | 0 | 0 | 0
28 | 0 | 408.3333 | 0 | 0 | 0 | 0
29 | 1 | 515 | 17.5 | 89.16667 | 0.03639456 | 0.2183673
30 | 2 | 568.3333 | 35 | 125 | 0.05102041 | 0.3061224
31 | 3 | 629.1667 | 41.66667 | 179.1667 | 0.07312925 | 0.4387755
32 | 4 | 661.6667 | 51.66667 | 201.6667 | 0.08231293 | 0.4938776
33 | 5 | 701.6667 | 58.33333 | 235 | 0.09591837 | 0.5755102
34 | 6 | 715 | 64.16667 | 242.5 | 0.09897959 | 0.5938776
35 | 7 | 770 | 78.33333 | 283.3333 | 0.1156463 | 0.6938776
42 | 14 | 893.3333 | 120 | 365 | 0.1489796 | 0.8938776
49 | 21 | 896.6667 | 102.5 | 385.8333 | 0.157483 | 0.944898
56 | 28 | 941.8333 | 89.33333 | 444.1667 | 0.1812925 | 1.087755
84 | 56 | 1139.167 | 161.6667 | 569.1667 | 0.2323129 | 1.393878
118 | 90 | 1251.667 | 200.8333 | 642.5 | 0.2622449 | 1.573469
149 | 121 | 1396.667 | 255 | 733.3333 | 0.2993197 | 1.795918
180 | 152 | 1441.667 | 261.6667 | 771.6667 | 0.314966 | 1.889796
211 | 183 | 1475 | 277.5 | 789.1667 | 0.3221088 | 1.932653
243 | 215 | 1505.833 | 286.6667 | 810.8333 | 0.3309524 | 1.985714
273 | 245 | 1566.667 | 305 | 853.3333 | 0.3482993 | 2.089796
303 | 275 | 1572.5 | 307.5 | 856.6667 | 0.3496599 | 2.097959
335 | 307 | 1593.333 | 313.3333 | 871.6667 | 0.3557823 | 2.134694
364 | 338 | 1623.333 | 314.1667 | 900.8333 | 0.3676871 | 2.206122
393 | 365 | 1630 | 314.1667 | 907.5 | 0.3704082 | 2.222449
Notes:
Test specimens are 6x12-in cylinders
|  | Applied stress during creep test: | 2450 | psi
|  | Compressive strength at time of loading: | - | psi (ASTM C 39)
|  | Modulus of elasticity at time of loading: | - | ksi (ASTM C 469)
|  | Age at loading: | 28 | days
|  | Preload environment: | Inside molds
|  | Loaded environment: | 73 F and 50% relative humidity

## 90 days
Creep and Shrinkage (ASTM C 512)
(Load Applied and Drying Started at an Age of 90 Days)
|  | Total | Drying | Creep | Specific | Creep
Concrete Age, | Days | Strain | Shrinkage | Strain | Creep | Coefficient
days | Loaded | millionths | millionths | millionths | millionths/psi
90 | 0 | 0 | 0 | 0 | 0 | 0
90 | 0 | 425 | 0 | 0 | 0 | 0
91 | 1 | 444.1667 | -20 | 39.16667 | 0.01598639 | 0.09215686
92 | 2 | 475.8333 | -18.33333 | 69.16667 | 0.02823129 | 0.1627451
93 | 3 | 499.1667 | -12.5 | 86.66667 | 0.03537415 | 0.2039216
94 | 4 | 506.6667 | -7.5 | 89.16667 | 0.03639456 | 0.2098039
95 | 5 | 515 | -8.333333 | 98.33333 | 0.04013605 | 0.2313725
96 | 6 | 525.8333 | -3.333333 | 104.1667 | 0.04251701 | 0.245098
97 | 7 | 558.3333 | 10 | 123.3333 | 0.05034014 | 0.2901961
104 | 14 | 659.1667 | 43.33333 | 190.8333 | 0.07789116 | 0.4490196
111 | 21 | 702.5 | 54.16667 | 223.3333 | 0.09115646 | 0.5254902
118 | 28 | 781.6667 | 80 | 276.6667 | 0.1129252 | 0.6509804
146 | 56 | 968.3333 | 159.1667 | 384.1667 | 0.1568027 | 0.9039216
180 | 90 | 1097.5 | 184.1667 | 488.3333 | 0.1993197 | 1.14902
210 | 120 | 1126.667 | 190.8333 | 510.8333 | 0.2085034 | 1.201961
240 | 150 | 1189.167 | 215.8333 | 548.3333 | 0.2238095 | 1.290196
270 | 180 | 1234.167 | 227.5 | 581.6667 | 0.237415 | 1.368627
300 | 210 | 1256.667 | 239.1667 | 592.5 | 0.2418367 | 1.394118
330 | 240 | 1320.833 | 259.1667 | 636.6667 | 0.2598639 | 1.498039
360 | 270 | 1364.167 | 265.8333 | 673.3333 | 0.2748299 | 1.584314
390 | 300 | 1371.667 | 265.8333 | 680.8333 | 0.2778912 | 1.601961
421 | 331 | 1380 | 267.5 | 687.5 | 0.2806122 | 1.617647
455 | 365 | 1384.167 | 268.3333 | 690.8333 | 0.2819728 | 1.62549
Notes:
Test specimens are 6x12-in cylinders
|  | Applied stress during creep test: | 2450 | psi
|  | Compressive strength at time of loading: | - | psi (ASTM C 39)
|  | Modulus of elasticity at time of loading: | - | ksi (ASTM C 469)
|  | Age at loading: | 90 | days
|  | Preload environment: | Inside molds
|  | Loaded environment: | 73 F and 50% relative humidity | relative humidity