## Sheet1
Type | Load | Cycles | Temperature | Samples | Result | Comment | 12152 | 1455.912 | 10696.09
Insert Pull-out in Copper | To Failure | 1 | RT | 5 | Avg=12152lbf, 3s=1456lbf, Avg-3s=10696lbf
| 5000-6000lbf | 50000 | 100C | 5 | No Failures
| To Failure | 1 | RT |  | Avg=12726lbf, 3s=1722lbf, Avg-3s=11004lbf | After Cycling | 12726 | 1722.01 | 11003.99
Bolt Pull-out in Copper | To Failure | 1 | RT | 6 | Avg=12333lbf, 3s=2273lbf, Avg-3s=10060lbf |  | 12333.33 | 2273.253 | 10060.08
| 5000-6000lbf | 50000 | RT | 3 | No Failures
|  |  | RT |  | Avg=12380lbf, 3s=2837lbf, Avg-3s=9543lbf | After Cycling | 12380 | 2837.182 | 9542.818
Wet Lay-Up Shear |  |  | RT
Friction