## Text
USGS Minerals Yearbook 2006, Volume III – Saudi Arabia
This workbook includes one embedded Microsoft Word document and two tables (see tabs below).
This icon is linked to an embedded text document. Double-click on the icon to open the document.

## Table 1
TABLE 1
SAUDI ARABIA: PRODUCTION OF MINERAL COMMODITIES1
(Metric tons unless otherwise specified)
Commodity2 |  | 2002e |  | 2003e |  | 2004 |  | 2005 |  | 2006p
METALS
Ferroalloyse |  | -- | r | -- | r | -- | r | -- | r | 85000
Iron and steel:
Iron ore, for cement |  | NA |  | NA |  | 503500 |  | 582000 | r | 722000
Direct-reduced iron | thousand metric tons | 3290 | 3 | 3290 | 3 | 3410 |  | 3630 |  | 3580
Steel, crude | do. | 3570 | 3 | 3944 | 3 | 3902 |  | 4185 |  | 4000
Metal ore, mine output:
Gross weighte |  | 2000000 |  | 2000000 |  | 2200000 |  | 4683000 | r | 5365000 | 3
Copper content of concentrate and bullion |  | 800 |  | 800 |  | 652 |  | 668 |  | 730
Gold content of concentrate and bullion | kilograms | 4192 | 3 | 8769 | 3 | 8268 |  | 7456 |  | 5180
Lead content of concentratee |  | 60 |  | 60 |  | 30 |  | -- | r | -- | 3
Silver content of concentrate and bullione | kilograms | 14000 |  | 13000 |  | 14494 | 3 | 13501 | 3 | 9100 | 3
Zinc content of concentratee |  | 3000 |  | 3000 |  | 1500 |  | -- | r | 983 | 3
INDUSTRIAL MINERALS
Barite |  | 9000 |  | 9000 |  | 15000 |  | 15000 |  | 23300
Cement, hydraulic | thousand metric tons | 22000 |  | 23000 |  | 25370 |  | 26064 |  | 27055
Fertilizer, phosphatic, P2O5 contente | do. | 150 |  | 150 |  | 295 |  | 300 |  | 300
Gypsum, crude | do. | 450 |  | 450 |  | 641 |  | 713 |  | 2200
Limee |  | 350000 |  | 350000 |  | 350000 |  | 360000 |  | 360000
Nitrogen:
N content of ammonia | thousand metric tons | 1737 | 3 | 1743 | 3 | 1726 |  | 1780 |  | 2000
N content of urea | do. | 1241 | 3 | 1247 | 3 | 1242 |  | 1250 |  | 1400
Salt | do. | 1000 | r | 1300 |  | 1530 |  | 1738 |  | 1752
Sand and stone:
Aggregate | do. | 120000 |  | 120000 |  | 156300 |  | 190000 |  | 217000
Basalt | do. | NA |  | NA |  | NA |  | 43 |  | 53
Dolomite | do. | NA |  | NA |  | 530 |  | 498 |  | 550
Granite | do. | NA |  | NA |  | 716 |  | 843 |  | 962
Limestone | do. | NA |  | NA |  | 32000 |  | 30600 |  | 30500
Marble | do. | NA |  | NA |  | 82 |  | 85 |  | 85
Pozzolana and scoria | do. | 152 |  | 162 |  | 320 |  | 372 |  | 400
Sand and gravel | do. | NA |  | NA |  | 33100 |  | 28000 |  | 35000
Silica sand (glass sand) | do. | NA |  | NA |  | 625 |  | 518 |  | 782
Sulfur, byproduct, hydrocarbon processing |  | 2363614 | 3 | 2180000 |  | 2249295 |  | 2716823 |  | 2906911
MINERAL FUELS AND RELATED MATERIALS
Gas, natural:
Gross | million cubic meters | 63978 | 3 | 67389 | 3 | 75967 |  | 81350 |  | 85001
Dry | do. | 57314 | 3 | 60060 | 3 | 68000 |  | 68547 | r, 3 | 70878
Petroleum:
Crude oil | million 42-gallon barrels | 2479 | 3 | 2958 | r, 3 | 3151 |  | 3309 |  | 3253
Condensate | do. | NA |  | 44 | 3 | 82 |  | 89 |  | 94
Natural gas liquids:
Propane | thousand 42-gallon barrels | 139270 | 3 | 144837 | 3 | 148225 |  | 150588 |  | 149320
Butane | do. | 91858 | 3 | 87812 | 3 | 91060 |  | 94148 |  | 94338
Natural gasoline and other | do. | 85810 | 3 | 68422 | 3 | 65647 |  | 66299 |  | 61456
Total | do. | 316938 | 3 | 301071 | 3 | 304932 |  | 311035 |  | 305114
Refinery products:
Liquefied petroleum gases | do. | 10340 | 3 | 10150 | 3 | 13400 |  | 12740 |  | 14730
Gasoline and naphtha | do. | 153000 |  | 171720 | 3 | 198570 |  | 198870 |  | 186420
Jet fuel and kerosene | do. | 59700 |  | 65550 | 3 | 66980 |  | 80910 |  | 77330
Distillate fuel oil | do. | 193000 |  | 215590 | 3 | 234890 |  | 236370 |  | 241790
Residual fuel oil | do. | 158000 |  | 169380 | 3 | 172790 |  | 177970 |  | 181000
Unspecified4 | do. | 9180 |  | 10240 | 3 | 11490 |  | 13780 |  | 14160
Total | do. | 583000 |  | 642630 | 3 | 698120 |  | 720640 |  | 715430
eEstimated; estimated data are rounded to no more than three significant digits; may not add to totals shown. NA Not available. pPreliminary. rRevised. --Zero.
1Table includes data available through November 13, 2007.
2In addition to commodities listed, carbon black, clays, and methanol were produced, but available information is inadequate to make estimates of output.
3Reported figure.
4Includes asphalt.

## Table 2
TABLE 2
SAUDI ARABIA: STRUCTURE OF THE MINERAL INDUSTRY IN 2006
(Thousand metric tons unless otherwise specified)
|  | Major operating companies |  | Annual
Commodity |  | and major equity owners | Location of facilities | capacity
Cement1 |  | Yanbu Cement Co. | Yanbu | 4300
Do. |  | Saudi Cement Co. | Ayn Dar, about 120 kilometers southwest of Dammam | 1450
Do. |  | do. | Al Hofuf, about 120 kilometers southwest of Dammam | 2700
Do. |  | Southern Province Cement Co. (Government, 40%) | Suq Al Ahad, 10 kilometers northeast of Jizan | 1900
Do. |  | do. | Bishah, 550 kilometers southeast of Jiddah | 1300
Do. |  | Arabian Cement Co. Ltd. | Rabigh | 3100
Do. |  | Eastern Province Cement | Al Khursaniyah | 3500
Do. |  | Yamama Cement Co. | Riyadh | 3000
Do. |  | Qasim Cement Co. | Jal al Watah, 18 kilometers north of Buraydah | 2100
Do. |  | Tabuk Cement Co. | Tabuk | 1500
Do. |  | Saudi White Cement | About 30 kilometers southwest of Riyadh | 200
Copper, Cu content of ore |  | Saudi Arabian Mining Co. (Ma'aden) (Government, | Al-Hajar and Mahd Al-Dahab Mines | 1000
100%)
Gold | kilograms | Saudi Arabian Mining Co. (Ma'aden) (Government, | Al-Hajar, Bulgah, and Mahd Al-Dahab Mines, and | 8000
|  | 100%) | Sukhaybarat plant
Petroleum:
Crude | million barrels | Saudi Arabian Oil Co. (Saudi Aramco) (Government, 100%) | Eastern Province, Najd Region, and offshore; includes | 3900
the Ghawar, the Hawtah, the Safaniya, and the
Shaybah Fields
Refined products | do. | Saudi Arabian Oil Co. (Saudi Aramco) (Government, 100%) | Ras Tanura | 193
Do. | do. | Rabigh Petroleum Refining Co. [Saudi Arabian Oil Co. | Rabigh | 140
(Saudi Aramco), 100%]
Do. | do. | Saudi Aramco Mobil Refinery Co. Ltd. [Saudi Arabian | Yanbu | 140
Oil Co. (Saudi Aramco), 50%, and Mobil Yanbu Refining
Company Inc., 50%]
Do. | do. | Saudi Aramco Shell Refining Co. [Saudi Arabian Oil Co., | Al Jubayl | 110
(Saudi Aramco), 50%, and Shell Saudi Arabia Refining
Ltd., 50%]
Do. | do. | Saudi Arabian Oil Co. (Saudi Aramco) (Government, 100%) | Yanbu | 69
Do. | do. | Riyadh Oil Refinery Co. [Saudi Arabian Oil Co. (Saudi | Riyadh | 50
Aramco), 100%]
Do. | do. | Jeddah Oil Refinery Co. [Saudi Arabian Oil Co. (Saudi | Jeddah | 38
Aramco), 100%]
Steel, crude |  | Saudi Iron and Steel Co. (Hadeed) (Saudi Basic Industries | Al Jubayl | 2700
Corp., 100%)
Do. |  | National Steel Co. Ltd. (Al Tuwairqi Group, 100%) | Dammam | 800
Titanium dioxide |  | The National Titanium Dioxide Co. Ltd. (Cristal) (Gulf | Yanbu | 100
Investment Corp. of Kuwait; National Industrialization
Co. of Saudi Arabia; Shairco Trading Industry and
Contracting of Saudi Arabia)
Zinc, Zn content of ore |  | Saudi Arabian Mining Co. (Ma'aden) (Government, | Al-Hajar and Mahd Al-Dahab Mines | 2000
100%)
1In 2006, production from most cement plants exceeded nominal capacity.