## Text
Tin in 2005
This workbook includes an embedded Word document and 10 tables (see tabs below).
This icon is linked to an embedded text document. Double-click on the icon to view the text document.

## T1
TABLE 1
SALIENT TIN STATISTICS1
|  | 2001 |  | 2002 |  | 2003 |  | 2004 |  | 2005
United States:
Production, secondary, contained tine | metric tons | 6700 |  | 6760 |  | 5500 |  | 5240 | r | 11800
Exports, refined tin | do. | 4350 |  | 2940 |  | 3690 |  | 3650 |  | 4330
Imports for consumption, refined tin | do. | 37500 |  | 42200 |  | 37100 |  | 47600 |  | 37500
Consumption, contained tin:
Primary | do. | 34200 |  | 34000 |  | 32900 |  | 36700 | r | 32200
Secondary | do. | 7630 |  | 5830 |  | 4510 |  | 7990 | r | 9170
Stocks, yearend, U.S. industry, contained tin | do. | 9620 |  | 8930 | r | 7960 |  | 8980 | r | 8270
Prices, average, contained tin:
New York, NY market | cents per pound | 211.48 |  | 194.75 |  | 232.36 |  | 409.37 |  | 360.93
Platts Metals Week composite | do. | 314.88 |  | 291.97 |  | 339.78 |  | 547.3 |  | 483.04
London, United Kingdom | do. | 203 |  | 184 |  | 222 |  | 385 |  | 334
Kuala Lumpur, Malaysia | do. | 200.77 |  | 184.35 |  | 221.67 |  | 385.11 |  | 333.55
World, production, contained tin:
Mine | metric tons | 246000 | r | 233000 | r | 258000 | r | 298000 | r | 292000 | e
Smelter:
Primary | do. | 272000 | r | 266000 | r | 268000 | r | 297000 | r | 329000 | e
Secondary | do. | 16200 |  | 14200 |  | 11900 |  | 11700 | r | 20200 | e
Undifferentiated | do. | -- |  | 70 | r, e | 200 | r | 200 | r, e | 200 | e
eEstimated. rRevised. -- Zero.
1Data are rounded to no more than three significant digits, except prices.

## T2
TABLE 2
U.S. CONSUMPTION OF PRIMARY AND SECONDARY TIN1
(Metric tons of contained tin)
| 2004 |  | 2005
Stocks, January 12 | 7680 | r | 8070
Net receipts during year:
Primary | 40800 | r | 33400
Secondary | 4160 | r | 5790
Scrap | 4350 |  | 3840
Total receipts | 49300 | r | 43000
Total available | 57000 | r | 51100
Tin consumed in manufactured products:
Primary | 36700 | r | 32200
Secondary | 7990 | r | 9170
Total | 44700 | r | 41400
Intercompany transactions in scrap | 496 |  | 407
Total processed | 45200 | r | 41800
Stocks, December 31 (total available less total processed) | 11800 | r | 9280
rRevised.
1Data are rounded to no more than three significant digits; may not add to totals shown.
2Includes tin in transit in the United States.

## T3
TABLE 3
U.S. CONSUMPTION OF TIN, BY FINISHED PRODUCT1
(Metric tons of contained tin)
| 2004 | [5 empty] | 2005
Product | Primary |  | Secondary |  | Total |  | Primary | Secondary | Total
Alloys, miscellaneous2 | W |  | W |  | W |  | W | W | W
Babbitt | 728 | r | W |  | 728 | r | 554 | W | 554
Bar tin | 680 |  | W |  | 680 |  | 707 | W | 707
Bronze and brass | 1230 |  | 1840 |  | 3070 |  | 1240 | 1960 | 3200
Chemicals | 9120 |  | W |  | 9120 |  | 8360 | W | 8360
Collapsible tubes and foil | W |  | W |  | W |  | W | W | W
Solder | 13100 | r | 5890 | r | 19000 | r | 9630 | 7040 | 16700
Tinning | 798 |  | -- |  | 798 |  | 790 | -- | 790
Tinplate3 | 7700 |  | -- |  | 7700 |  | 7250 | -- | 7250
Tin powder | W |  | W |  | W |  | W | W | W
Type metal | W |  | W |  | W |  | W | W | W
White metal4 | 937 |  | W |  | 937 |  | W | W | W
Other | 2370 |  | 254 |  | 2630 |  | 3680 | 172 | 3860
Total | 36700 | r | 7990 | r | 44700 | r | 32200 | 9170 | 41400
rRevised. W Withheld to avoid disclosing company proprietary data; included with "Other." -- Zero.
1Data are rounded to no more than three significant digits; may not add to totals shown.
2Includes terne metal.
3Includes secondary pig tin and tin acquired in chemicals.
4Includes pewter, britannia metal, and jewelers' metal.

## T4
TABLE 4
U.S. INDUSTRY YEAREND TIN STOCKS1
(Metric tons)
| 2004 |  | 2005
Plant raw materials:
Pig tin:
Virgin2 | 6660 | r | 6390
Secondary | 595 | r | 660
In process3 | 892 |  | 863
Total | 8150 | r | 7910
Additional pig tin:
Jobbers-importers | 762 |  | 278
Afloat to United States | 62 |  | 80
Total | 824 |  | 358
Grand total | 8980 | r | 8270
rRevised.
1Data are rounded to no more than three significant digits;
may not add to totals shown.
2Includes tin in transit in the United States.
3Data represent scrap only, tin content.

## T5
TABLE 5
U.S. STOCKS, RECEIPTS, AND CONSUMPTION OF NEW AND OLD SCRAP AND TIN RECOVERED, BY TYPE OF SCRAP1
(Metric tons)
Gross weight of scrap
| Stocks, |  |  |  | Consumption |  |  |  |  | Stocks, |  | Tin recoverede
Type of scrap | January 1 |  | Receipts |  | New | Old |  | Total |  | December 31 |  | New | Old |  | Total
2004:
Copper-base scrap:
Ingot makers | 4030 | r | 73800 | r | 17900 | 55800 | r | 73700 | r | 4140 | r | 712 | 2290 | r | 3000 | r
Brass mills2 | -- |  | 22800 |  | 22800 | -- |  | 22800 |  | -- |  | 469 | -- |  | 469
Foundries and other plants | 1940 |  | 27600 |  | 17300 | 10800 |  | 28100 |  | 1420 |  | W | 397 |  | 397
Total | XX |  | XX |  | XX | XX |  | XX |  | XX |  | 1180 | 2680 |  | 3870 | r
Lead-base scrap | 27500 | r | 1250000 | r | W | 1230000 | r | 1230000 | r | 30300 | r | W | 2560 | r | 2560 | r
Tin-base scrap3 | W |  | W |  | W | W |  | W |  | W |  | 2410 | W |  | 2410
Grand total | XX |  | XX |  | XX | XX |  | XX |  | XX |  | 3590 | 5240 | r | 8830 | r
2005:
Copper-base scrap:
Ingot makers | 4140 |  | 68300 |  | 17100 | 51400 |  | 68500 |  | 3960 |  | W | 2130 |  | 2130
Brass mills2 | -- |  | W |  | W | -- |  | W |  | -- |  | 1740 | -- |  | 1740
Foundries and other plants | 1420 |  | 26700 |  | W | W |  | W |  | 1490 |  | W | 460 |  | 460
Total | XX |  | XX |  | XX | XX |  | XX |  | XX |  | 1740 | 2590 |  | 4330
Lead-base scrap | 30300 |  | 1360000 |  | W | 1340000 |  | 1340000 |  | 28700 |  | 541 | 9170 |  | 9710
Tin-base scrap3 | W |  | W |  | W | W |  | W |  | W |  | W | W |  | W
Grand total | XX |  | XX |  | XX | XX |  | XX |  | XX |  | 2280 | 11800 |  | 14000
eEstimated. rRevised. W Withheld to avoid disclosing company proprietary data. XX Not applicable. -- Zero.
1Data are rounded to no more than three significant digits; may not add to totals shown.
2Consumption is assumed to be equal to receipts.
3Includes tinplate and other scrap recovered at detinning plants.

## T6
TABLE 6
U.S. EXPORTS OF TIN IN VARIOUS FORMS1
Tin scrap and other tin-bearing
| Tinplate and terneplate |  |  |  | material except tinplate scrap2
| Quantity |  | Ingots and pigs |  | Quantity
| (metric tons, | Value | Quantity | Value | (metric tons, | Value
Year | gross weight) | (thousands) | (metric tons) | (thousands) | gross weight) | (thousands)
2004 | 262000 | 169000 | 3650 | 25700 | 16800 | 42900
2005 | 252000 | 188000 | 4330 | 30500 | 32800 | 51200
1Data are rounded to no more than three significant digits.
2Includes rods, profiles, flakes, tubes, and pipes.
Source: U.S. Census Bureau.

## T7
TABLE 7
U.S. IMPORTS FOR CONSUMPTION OF TIN IN VARIOUS FORMS1
Dross, skimmings, scrap
|  | residues, tin alloys, n.s.p.f.2 |  | Tinplate and terneplate |  | Tin compounds |  | Tinplate scrap
| Miscellaneous,3 | Quantity |  | Quantity |  | Quantity |  | Quantity
| value | (metric tons, | Value | (metric tons, | Value | (metric tons, | Value | (metric tons, | Value
Year | (thousands) | gross weight) | (thousands) | gross weight) | (thousands) | gross weight) | (thousands) | gross weight) | (thousands)
2004 | 7080 | 5790 | 24500 | 328000 | 215000 | 635 | 6030 | 9650 | 2020
2005 | 8010 | 9930 | 28500 | 391000 | 300000 | 564 | 5720 | 16800 | 3160
1Data are rounded to no more than three significant digits.
2Not specifically provided for.
3Includes tinfoil, tin powder, flitters, metallics, manufactures, and n.s.p.f.
Source: U.S. Census Bureau.

## T8
TABLE 8
U.S. IMPORTS FOR CONSUMPTION OF UNWROUGHT TIN METAL,
BY COUNTRY1
| 2004 |  | 2005
| Quantity | Value | Quantity | Value
Country | (metric tons) | (thousands) | (metric tons) | (thousands)
Australia | 121 | 963 | -- | --
Belgium | 70 | 740 | 34 | 356
Bolivia | 5060 | 38200 | 5400 | 43400
Brazil | 4330 | 33600 | 2150 | 16100
Canada | 58 | 480 | 13 | 89
Chile | 281 | 1950 | 20 | 171
China | 5310 | 44800 | 4510 | 34700
Indonesia | 4660 | 37300 | 5220 | 37200
Japan | 540 | 4320 | -- | --
Malaysia | 6600 | 56900 | 1530 | 12200
Peru | 19600 | 163000 | 18300 | 138000
Taiwan | 21 | 419 | -- | --
Thailand | 500 | 4510 | 45 | 358
United Kingdom | 97 | 481 | 67 | 502
Other | 380 | 2680 | 216 | 1560
Total | 47600 | 390000 | 37500 | 285000
-- Zero.
1Data are rounded to no more than three significant digits; may not add to totals shown.
Source: U.S. Census Bureau.

## T9
TABLE 9
TIN: WORLD MINE PRODUCTION, BY COUNTRY1, 2
(Metric tons)
Country | 2001 |  | 2002 |  | 2003 |  | 2004 |  | 2005e
Australia | 9602 |  | 6268 |  | 3819 |  | 800 |  | 2800 | 3
Bolivia | 12352 |  | 15242 |  | 16755 |  | 17569 | r | 18694 | 3
Brazil | 13016 |  | 12063 |  | 12217 |  | 12468 | r | 12500 | p
Burma4 | 659 | r | 456 | r | 606 | r | 526 | r | 500
Burundi | 3 | r | -- |  | 5 | r | 10 | e | 10
Chinae | 95000 |  | 62000 |  | 102000 |  | 118000 | r | 120000
Congo (Kinshasa)e | 50 |  | 20 |  | 40 |  | 80 |  | 80
Indonesia | 61862 |  | 88142 |  | 71694 |  | 65772 | r | 80000 | 3
Kyrgyzstane | 300 |  | 300 |  | -- |  | -- |  | --
Laos | 490 |  | 366 |  | 360 | e | 400 | r | 450
Malaysia | 4972 |  | 4215 |  | 3359 |  | 2745 | r | 3000 | 3
Mexico | 8 |  | 9 |  | 21 | e | 24 |  | 17
Nambia | -- | e | -- | e | 43 |  | 15 |  | --
Niger | 9 | e | 11 |  | 11 | e | 3100 | r | 3100
Nigeriae, 5 | 2870 | 3 | 790 | 3 | 1800 | r | 1000 | r | 1500
Peru | 38182 |  | 38815 |  | 40202 |  | 67675 | r | 42145 | 3
Portugal | 1174 |  | 361 |  | 200 | e | 500 |  | 200
Russiae | 2000 |  | 1300 |  | 2000 |  | 2500 |  | 3000
Rwanda | 169 |  | 197 |  | 192 | e | 300 | r | 300
Spaine | 2 |  | 2 |  | 2 |  | 2 |  | 2
Thailand | 1950 |  | 1130 |  | 793 | r | 586 | r | 600 | 3
Uganda | 18 |  | -- |  | 1 |  | 2 |  | 2
Vietname | 1700 | r | 1700 | r | 2100 | r | 3500 | r | 3500
Total | 246000 | r | 233000 | r | 258000 | r | 298000 | r | 292000
eEstimated. pPreliminary. rRevised. -- Zero.
1World totals and estimated data are rounded to no more than three significant digits; may not add to totals shown.
2Table includes data available through July 18, 2006.
3Reported figure.
4Includes content of tin-tungsten concentrate.
5Concentrate gross weight reported, estimated 62% tin content.

## T10
TABLE 10
TIN: WORLD SMELTER PRODUCTION, BY COUNTRY1, 2
(Metric tons)
Country | 2001 |  | 2002 |  | 2003 |  | 2004 |  | 2005e
Australia:
Primary | 1171 |  | 791 |  | 597 |  | 478 | 3 | 600 | 4
Secondarye | 300 |  | 300 |  | 300 |  | 300 |  | 300
Totale | 1471 |  | 1091 |  | 897 |  | 778 |  | 900
Belgium, secondarye | 8000 |  | 6000 |  | 5000 |  | 5000 |  | 7000
Bolivia, primary | 11292 |  | 10976 |  | 11000 | r | 13627 | r | 14000
Brazil:
Primary | 12168 |  | 11675 |  | 10761 |  | 11512 | r | 11500 | p
Secondarye | 250 |  | 250 |  | 250 |  | 250 |  | 250
Totale | 12400 |  | 11900 |  | 11000 |  | 11800 | r | 11800
Bulgaria, secondarye | 10 |  | 10 |  | 10 |  | 10 |  | 10
Burma, primarye | 30 |  | 30 |  | 30 |  | 30 |  | 30
China, primarye | 105000 |  | 82000 |  | 98000 |  | 115000 |  | 124000
Czech Republic, secondarye | 100 |  | 100 |  | 100 |  | 100 |  | 100
Denmark, secondarye | 100 |  | 100 |  | 100 |  | 100 |  | 100
Greece, secondarye | 150 |  | 150 |  | 100 |  | 100 |  | 100
Indonesia, primary | 53470 |  | 67455 |  | 66284 | r | 49872 | r | 65000
Japan, primary | 668 |  | 659 |  | 662 |  | 707 |  | 754 | 4
Malaysia, primary | 30417 |  | 30887 |  | 18250 |  | 33914 | r | 36870 | 4
Mexico, primary | 1789 |  | 1748 |  | 1769 |  | 1775 |  | 1700 | 4
Nigeria, primarye | 25 |  | 26 |  | 25 |  | 25 |  | 25
Norway, secondarye | 50 |  | 50 |  | 50 |  | 50 |  | 50
Peru, primary | 27683 |  | 35828 |  | 39181 |  | 41613 | r | 36733 | 4
Russia:e
Primary | 4569 | 4 | 4615 | 4 | 4100 | r | 4570 | r | 5000
Secondary | 500 |  | 500 |  | 500 |  | 500 |  | 500
Total | 5070 |  | 5120 |  | 4600 | r | 5070 | r | 5500
Rwanda | -- |  | 70 | r, e | 200 | r | 200 | r, e | 200 | 4
Spain, secondarye | 25 |  | 25 |  | 25 |  | 25 |  | 10
Thailand, primary | 22387 |  | 17548 |  | 15400 | r | 20800 | r | 29400
United States, secondary | 6700 |  | 6760 |  | 5500 |  | 5240 | r | 11800 | 4
Vietnam, primarye | 1700 | r | 1700 | r | 2100 | r | 3500 | r | 3500
Grand total | 289000 | r | 280000 |  | 280000 |  | 309000 | r | 350000
Of which:
Primary | 272000 |  | 266000 | r | 268000 |  | 297000 | r | 329000
Secondary | 16200 |  | 14200 |  | 11900 |  | 11700 | r | 20200
Undifferentiated | -- |  | 70 | r, e | 200 | r | 200 | r, e | 200 | 4
eEstimated. pPreliminary. rRevised. -- Zero.
1World totals, U.S. data, and estimated data are rounded to no more than three significant digits; may not add to totals shown.
2Whenever possible, total output has been separated into primary (from ores and concentrates) and secondary (tin metal recovered from old
scrap). This table reflects metal production at the first measurable stage of metal output. Table includes data available through July 18, 2006.
3Exports.
4Reported figure.